## Cycle
Cycle (N) | Capacity (mAh)
1 | 938.3487
2 | 3058.065
3 | 3024.363
4 | 2996.854
5 | 2979.739
6 | 2971.492
7 | 2960.194
8 | 2944.372
9 | 2924.971
10 | 2898.435
11 | 2865.084
12 | 2821.282
13 | 2772.823
14 | 2723.778
15 | 2674.856
16 | 2629.6864
17 | 2634.535
18 | 2605.44
19 | 2576.436
20 | 2544.877
21 | 2512.967
22 | 2481.437
23 | 2449.672
24 | 2418.242
25 | 2387.172
26 | 2356.667
27 | 2324.88
28 | 2293.634
29 | 2262.331
30 | 2232.014
31 | 2205.639
32 | 2167.449
33 | 2147.252
34 | 2137.803
35 | 0
36 | 0
37 | 0
38 | 0
39 | 0
40 | 0
41 | 0
42 | 0
43 | 0
44 | 0
45 | 0
46 | 0
47 | 0
48 | 0
49 | 0
50 | 0
51 | 0
52 | 0
53 | 0
54 | 0
55 | 0
56 | 0
57 | 0
58 | 0
59 | 0
60 | 0
61 | 0
62 | 0
63 | 0
64 | 0
65 | 0
66 | 0
67 | 0
68 | 0
69 | 0
70 | 0
71 | 0
72 | 0
73 | 0
74 | 0
75 | 2.777778e-05
76 | 0
77 | 0