## Cycle
Cycle (N) | Capacity (mAh)
1 | 956.6972
2 | 3070.749
3 | 3061.198
4 | 3052.7008
5 | 3047.3856
6 | 3042.398
7 | 3037.431
8 | 3029.316
9 | 3020.024
10 | 3004.028
11 | 2976.314
12 | 2936.7648
13 | 2887.207
14 | 2832.007
15 | 2776.541
16 | 2723.517
17 | 2673.77
18 | 2628.153
19 | 2587.27
20 | 2576.606
21 | 2541.557
22 | 2505.99
23 | 2471.2464
24 | 2442.431
25 | 2428.304
26 | 2414.752
27 | 2379.952
28 | 2349.204
29 | 2331.49
30 | 2182.396
31 | 0
32 | 3.333333e-05
33 | 1.111111e-05
34 | 1.111111e-05
35 | 1.111111e-05
36 | 0
37 | 1.111111e-05
38 | 0
39 | 0
40 | 0
41 | 0
42 | 2.222222e-05
43 | 2.222222e-05
44 | 2.222222e-05
45 | 2.222222e-05
46 | 2.222222e-05
47 | 1.111111e-05
48 | 1.111111e-05
49 | 2.222222e-05
50 | 1.111111e-05
51 | 1.111111e-05
52 | 1.111111e-05
53 | 1.111111e-05
54 | 0
55 | 1.111111e-05
56 | 1.111111e-05
57 | 1.111111e-05
58 | 1.111111e-05
59 | 1.111111e-05
60 | 1.111111e-05
61 | 3.333333e-05
62 | 1.111111e-05
63 | 0
64 | 0
65 | 1.111111e-05
66 | 1.111111e-05
67 | 1.111111e-05
68 | 0
69 | 1.111111e-05
70 | 1.111111e-05
71 | 1.111111e-05
72 | 1.111111e-05
73 | 1.111111e-05
74 | 2.222222e-05
75 | 1.111111e-05
76 | 1.111111e-05
77 | 0
78 | 0
79 | 1.111111e-05
80 | 1.111111e-05
81 | 1.111111e-05
82 | 1.111111e-05
83 | 1.111111e-05
84 | 1.111111e-05
85 | 1.111111e-05
86 | 1.111111e-05
87 | 2.222222e-05
88 | 2.222222e-05
89 | 1.111111e-05
90 | 1.111111e-05
91 | 1.111111e-05
92 | 2.222222e-05
93 | 1.111111e-05
94 | 1.111111e-05
95 | 1.111111e-05
96 | 2.222222e-05
97 | 1.111111e-05
98 | 1.111111e-05
99 | 1.111111e-05
100 | 1.111111e-05
101 | 1.111111e-05
102 | 1.111111e-05
103 | 2.222222e-05
104 | 0
105 | 1.111111e-05
106 | 2.222222e-05
107 | 2.222222e-05
108 | 2.222222e-05
109 | 1.111111e-05
110 | 2.222222e-05
111 | 0
112 | 1.111111e-05
113 | 1.111111e-05
114 | 1.111111e-05
115 | 1.111111e-05
116 | 1.111111e-05
117 | 1.111111e-05
118 | 1.111111e-05
119 | 0
120 | 1.111111e-05
121 | 0
122 | 0
123 | 1.111111e-05
124 | 1.111111e-05
125 | 1.111111e-05
126 | 2.222222e-05
127 | 0
128 | 0
129 | 1.111111e-05
130 | 1.111111e-05
131 | 1.111111e-05
132 | 1.111111e-05
133 | 1.111111e-05
134 | 1.111111e-05
135 | 2.222222e-05
136 | 1.111111e-05
137 | 1.111111e-05
138 | 1.111111e-05
139 | 0
140 | 0