## Cycle
Cycle (N) | Capacity (mAh)
1 | 443.0112
2 | 1395.165
3 | 1392.1824
4 | 1389.312
5 | 1386.413
6 | 1383.329
7 | 1380.062
8 | 1376.639
9 | 1373.192
10 | 1369.749
11 | 1366.33
12 | 1362.93
13 | 1359.536
14 | 1356.175
15 | 1352.831
16 | 1349.548
17 | 1346.282
18 | 1342.962
19 | 1339.8304
20 | 1336.421
21 | 1333.147
22 | 1329.829
23 | 1326.484
24 | 1323.231
25 | 1319.951
26 | 1316.647
27 | 1313.269
28 | 1309.912
29 | 1306.498
30 | 1302.983
31 | 1299.349
32 | 1295.669
33 | 1291.858
34 | 1287.997
35 | 1284.045
36 | 1280.048
37 | 1275.981
38 | 1271.856
39 | 1267.6992
40 | 1263.523
41 | 1259.2528
42 | 1255
43 | 1250.625
44 | 1246.161
45 | 1241.643
46 | 1237.06
47 | 1232.363
48 | 1227.554
49 | 1222.733
50 | 1217.771
51 | 1212.697
52 | 1207.578
53 | 1202.196
54 | 1196.862
55 | 1191.384
56 | 1185.834
57 | 1180.116
58 | 1174.313
59 | 1168.5224
60 | 1162.62
61 | 1156.703
62 | 1150.805
63 | 1144.64
64 | 1138.856
65 | 1133.076
66 | 1127.349
67 | 1121.771
68 | 1116.437
69 | 1111.274
70 | 1105.989
71 | 1100.789
72 | 1096.084
73 | 1090.972
74 | 1085.837
75 | 1080.579
76 | 1075.243
77 | 1069.821
78 | 1064.457
79 | 1058.987
80 | 1053.45
81 | 1047.818
82 | 1042.188
83 | 1036.413
84 | 1030.551
85 | 1024.5344
86 | 1018.3752
87 | 1012.121
88 | 1005.691
89 | 999.1346
90 | 992.4588
91 | 985.6857
92 | 978.8323
93 | 971.7662
94 | 964.6122
95 | 957.4529
96 | 950.1239
97 | 942.6619
98 | 935.0732
99 | 927.3046
100 | 919.4195
101 | 911.3388
102 | 903.083
103 | 894.702
104 | 886.111
105 | 877.3759
106 | 868.4392
107 | 859.2618
108 | 849.774
109 | 840.0725
110 | 830.2042
111 | 819.9924
112 | 809.5148
113 | 798.6851
114 | 787.546
115 | 776.2049
116 | 764.6389