## Cycle
Cycle (N) | Capacity (mAh)
1 | 454.561
2 | 1419.5768
3 | 1416.827
4 | 1413.9336
5 | 1411.046
6 | 1407.945
7 | 1404.549
8 | 1400.978
9 | 1397.303
10 | 1393.643
11 | 1389.964
12 | 1386.31
13 | 1382.677
14 | 1379.149
15 | 1375.726
16 | 1372.18
17 | 1368.648
18 | 1365.234
19 | 1361.6928
20 | 1358.249
21 | 1354.808
22 | 1351.367
23 | 1347.912
24 | 1344.427
25 | 1340.889
26 | 1337.376
27 | 1333.8832
28 | 1330.298
29 | 1326.696
30 | 1322.997
31 | 1319.2
32 | 1315.341
33 | 1311.352
34 | 1307.208
35 | 1302.952
36 | 1298.596
37 | 1294.246
38 | 1289.856
39 | 1285.406
40 | 1280.954
41 | 1276.407
42 | 1271.8176
43 | 1267.186
44 | 1262.424
45 | 1257.5672
46 | 1252.588
47 | 1247.501
48 | 1242.298
49 | 1236.971
50 | 1231.3128
51 | 1225.651
52 | 1219.806
53 | 1213.845
54 | 1207.498
55 | 1200.917
56 | 1194.337
57 | 1187.562
58 | 1180.748
59 | 1173.822
60 | 1166.762
61 | 1159.61
62 | 1152.4288
63 | 1145.284
64 | 1138.037
65 | 1130.691
66 | 1123.73
67 | 1116.804
68 | 1110.023
69 | 1102.775
70 | 1095.761
71 | 1089.442
72 | 1082.636
73 | 1075.713
74 | 1068.728
75 | 1061.738
76 | 1054.697
77 | 1047.756
78 | 1040.67
79 | 1033.531
80 | 1026.222
81 | 1018.783
82 | 1011.177
83 | 1003.299
84 | 995.3092
85 | 987.1957
86 | 978.9249
87 | 970.5124
88 | 961.8828
89 | 953.1298
90 | 944.1204
91 | 934.9369
92 | 3.747653
93 | 0.04056667
94 | 0.004383333
95 | 0.004158333
96 | 0.004125