## Cycle
Cycle (N) | Capacity (mAh)
1 | 446.5504
2 | 1402.5624
3 | 1399.405
4 | 1396.4192
5 | 1393.178
6 | 1389.67
7 | 1386.183
8 | 1382.586
9 | 1379.081
10 | 1375.591
11 | 1372.131
12 | 1368.737
13 | 1365.446
14 | 1362.188
15 | 1359.047
16 | 1355.868
17 | 1352.6528
18 | 1349.467
19 | 1346.353
20 | 1343.219
21 | 1340.109
22 | 1337.0104
23 | 1333.943
24 | 1330.8936
25 | 1327.717
26 | 1324.634
27 | 1321.451
28 | 1318.2176
29 | 1314.873
30 | 1311.532
31 | 1307.99
32 | 1304.481
33 | 1300.781
34 | 1297.002
35 | 1293.1064
36 | 1289.271
37 | 1285.287
38 | 1281.3
39 | 1277.148
40 | 1273.007
41 | 1268.609
42 | 1264.217
43 | 1259.686
44 | 1255.05
45 | 1250.136
46 | 1245.238
47 | 1240.123
48 | 1234.994
49 | 1229.799
50 | 1224.402
51 | 1218.845
52 | 1213.148
53 | 1207.194
54 | 1201.283
55 | 1194.96
56 | 1188.627
57 | 1182.028
58 | 1175.297
59 | 1168.372
60 | 1161.205
61 | 1153.884
62 | 1146.2792
63 | 1138.735
64 | 1131.204
65 | 1123.723
66 | 1116.062
67 | 1108.396
68 | 1100.964
69 | 1093.407
70 | 1085.753
71 | 1078.205
72 | 1071.02
73 | 1063.734
74 | 1056.415
75 | 1049.335
76 | 1042.7608
77 | 1036.013
78 | 1029.27
79 | 1023.069
80 | 1016.504
81 | 1009.857
82 | 1003.501
83 | 996.6962
84 | 989.7772
85 | 983.1071
86 | 976.5204
87 | 969.7646
88 | 962.6389
89 | 956.0648
90 | 948.8579
91 | 941.1544
92 | 934.106
93 | 927.1602
94 | 11.835875
95 | 1.252886
96 | 1.123875
97 | 1.047789
98 | 1.008775
99 | 0.9592722
100 | 0.9552444
101 | 0.938275
102 | 0.8867056
103 | 0.8310444
104 | 0.8592444
105 | 0.8143972
106 | 0.8033306
107 | 0.7919889
108 | 0.758125
109 | 0.7185278
110 | 0.7072028
111 | 0.6933278
112 | 0.6817028
113 | 0.6851444
114 | 0.6416222
115 | 0.6484889
116 | 0.6433889
117 | 0.6223639
118 | 0.6451222
119 | 0.6340639
120 | 0.6228694
121 | 0.6198306
122 | 0.6286444
123 | 0.5918611
124 | 0.5806917
125 | 0.5815667
126 | 0.5842556
127 | 0.5932944
128 | 0.6177167
129 | 0.5680917
130 | 0.57
131 | 0.5696639
132 | 0.5742444
133 | 0.5792139
134 | 0.5465667
135 | 0.5443694
136 | 0.5643528
137 | 0.5436833
138 | 0.5365694
139 | 0.5365667
140 | 0.5457917
141 | 0.495775