## Cycle
Cycle (N) | Capacity (mAh)
1 | 509.1593
2 | 1529.769
3 | 1528.507
4 | 1526.7616
5 | 1524.677
6 | 1522.202
7 | 1519.512
8 | 1516.825
9 | 1513.98
10 | 1511.081
11 | 1508.004
12 | 1504.96
13 | 1501.633
14 | 1498.102
15 | 1494.619
16 | 1491.132
17 | 1487.554
18 | 1483.913
19 | 1479.975
20 | 1476.121
21 | 1472.4944
22 | 1468.857
23 | 1465.234
24 | 1461.693
25 | 1458.2336
26 | 1454.79
27 | 1451.384
28 | 1448.043
29 | 1444.701
30 | 1441.461
31 | 1438.214
32 | 1434.998
33 | 1431.774
34 | 1428.525
35 | 1425.232
36 | 1421.929
37 | 1418.621
38 | 1415.359
39 | 1411.999
40 | 1408.62
41 | 1405.262
42 | 1401.884
43 | 1398.455
44 | 1395.027
45 | 1391.541
46 | 1388.065
47 | 1384.61
48 | 1381.193
49 | 1377.532
50 | 1373.847
51 | 1370.089
52 | 1366.285
53 | 1362.4624
54 | 1358.769
55 | 1354.939
56 | 1351.05
57 | 1347.0536
58 | 1342.835
59 | 1338.6
60 | 1334.213
61 | 1329.706
62 | 1324.923
63 | 1320.0232
64 | 1315.099
65 | 1310.109
66 | 1305.068
67 | 1299.881
68 | 1294.565
69 | 1289.0432
70 | 1283.416
71 | 1277.514
72 | 1271.511
73 | 1265.445
74 | 1259.196
75 | 1252.969
76 | 1246.7528
77 | 1240.116
78 | 1233.396
79 | 1226.499
80 | 1219.482
81 | 1212.526
82 | 1205.751
83 | 1199.004
84 | 1192.2
85 | 1185.39
86 | 1178.592
87 | 1171.719
88 | 1164.768
89 | 1157.784
90 | 1150.708
91 | 1143.581
92 | 1136.41
93 | 1129.106
94 | 1121.654
95 | 1114.142
96 | 1106.529
97 | 1098.774
98 | 1090.883
99 | 1082.809
100 | 1074.575
101 | 1066.181
102 | 1057.581
103 | 1048.79
104 | 1039.783
105 | 1030.5632
106 | 1021.043
107 | 1011.299
108 | 1001.642
109 | 991.2095
110 | 980.5945
111 | 969.7519
112 | 958.6184
113 | 947.0814
114 | 935.2167
115 | 923.1299
116 | 910.7316
117 | 898.0919
118 | 885.2398
119 | 872.2136
120 | 858.9576
121 | 845.454
122 | 831.725
123 | 817.7771
124 | 803.6839
125 | 790.0213
126 | 776.1119
127 | 761.8348
128 | 747.1516
129 | 732.2115
130 | 716.9489
131 | 701.3826
132 | 685.399
133 | 669.1242
134 | 652.3656
135 | 635.1642
136 | 617.5926
137 | 599.7279
138 | 581.498
139 | 563.0458
140 | 544.3851
141 | 525.5403
142 | 506.5921
143 | 487.4883
144 | 468.4439
145 | 449.3004
146 | 430.1972
147 | 411.0825
148 | 391.9756
149 | 373.0376
150 | 354.2455
151 | 335.7326
152 | 317.5126
153 | 299.6716
154 | 282.28
155 | 265.5142
156 | 249.2703
157 | 233.7674
158 | 218.8474
159 | 204.77
160 | 191.4475
161 | 178.7749
162 | 166.9533
163 | 155.953
164 | 145.5566
165 | 135.8548
166 | 126.7426
167 | 118.2191
168 | 110.2322
169 | 102.817
170 | 95.96514
171 | 89.58104
172 | 83.71666
173 | 78.36647
174 | 73.48984
175 | 69.08701
176 | 65.18233
177 | 61.72474
178 | 58.76466
179 | 56.18099
180 | 53.98771
181 | 52.12874
182 | 50.53173
183 | 49.18681
184 | 48.07853
185 | 47.14208
186 | 46.35774
187 | 45.67869
188 | 45.08513
189 | 44.53841
190 | 44.08213
191 | 43.68447
192 | 43.32139
193 | 43.00455
194 | 42.68518
195 | 42.418225
196 | 42.17221
197 | 41.93057
198 | 41.7109
199 | 41.49472
200 | 41.30311
201 | 41.11206
202 | 40.948425
203 | 40.80204
204 | 40.65206
205 | 40.52309
206 | 40.39145
207 | 40.24138
208 | 40.11255
209 | 40.00055
210 | 39.86339
211 | 39.75129
212 | 39.62601
213 | 39.5176
214 | 39.40685
215 | 39.30708
216 | 39.19185
217 | 39.08559
218 | 38.98073
219 | 38.88307
220 | 38.78719
221 | 38.69819
222 | 38.603
223 | 38.51129
224 | 38.41657
225 | 38.32788
226 | 38.25266
227 | 38.14721
228 | 38.05613
229 | 37.96884
230 | 37.87829
231 | 37.80816
232 | 37.718425
233 | 37.6203
234 | 37.53644
235 | 37.45155
236 | 37.38202
237 | 37.3006
238 | 37.22937
239 | 37.14452
240 | 37.0617
241 | 36.9689
242 | 36.87561
243 | 36.78391
244 | 36.699925
245 | 36.61665
246 | 36.54404
247 | 36.45667
248 | 36.37466
249 | 36.28665
250 | 36.20097
251 | 36.12725
252 | 36.02486
253 | 35.93568
254 | 35.85111
255 | 35.77379
256 | 35.70575
257 | 35.60758
258 | 35.53746
259 | 35.460875
260 | 35.37532
261 | 35.28431
262 | 35.20925
263 | 35.1384
264 | 35.06501
265 | 34.98495
266 | 34.91344
267 | 34.82455
268 | 34.74578
269 | 34.66679
270 | 34.60457
271 | 34.5176
272 | 34.45746
273 | 34.39352
274 | 34.30765
275 | 34.2349
276 | 34.15093
277 | 34.07794
278 | 33.99913
279 | 33.91807
280 | 33.85534
281 | 33.76272
282 | 33.68907
283 | 33.62251
284 | 33.54621
285 | 33.48194
286 | 33.40718
287 | 33.34136
288 | 33.27767
289 | 33.20387
290 | 33.13649
291 | 33.07063
292 | 32.99516
293 | 32.93284
294 | 32.86076
295 | 32.796
296 | 32.74067
297 | 32.67436
298 | 32.59571
299 | 32.53511
300 | 32.46398
301 | 32.40595
302 | 32.33579
303 | 32.2741
304 | 32.19733
305 | 32.13505
306 | 32.07042
307 | 31.99606
308 | 31.93717
309 | 31.8688
310 | 31.82212
311 | 31.750425
312 | 31.69696
313 | 31.63611
314 | 31.57395
315 | 31.49696
316 | 31.42814
317 | 31.36181
318 | 31.29991
319 | 31.24835
320 | 31.18322
321 | 31.12117
322 | 31.05604
323 | 30.99323
324 | 30.933975
325 | 30.87031
326 | 30.81446
327 | 30.759775
328 | 30.69265
329 | 30.62755
330 | 30.57841
331 | 30.52633
332 | 30.4564
333 | 30.39548
334 | 30.34121
335 | 30.29664
336 | 30.25576
337 | 30.19452
338 | 30.151575
339 | 30.09289
340 | 30.04364
341 | 29.99543
342 | 29.93455
343 | 29.87391
344 | 29.81757
345 | 29.756725
346 | 29.70155
347 | 29.63784
348 | 29.59508
349 | 29.54534
350 | 29.50397
351 | 29.44728
352 | 29.38945
353 | 29.35132
354 | 29.29648
355 | 29.24404
356 | 29.19295
357 | 29.14995
358 | 29.09605
359 | 29.03705
360 | 28.98465
361 | 28.95242
362 | 28.90412
363 | 28.85284
364 | 28.80604
365 | 28.756225
366 | 28.70931
367 | 28.66431
368 | 28.61427
369 | 28.56459
370 | 28.51336
371 | 28.47265
372 | 28.41973
373 | 28.363475
374 | 28.32576
375 | 28.28216
376 | 28.22639
377 | 28.18476
378 | 28.14253
379 | 28.1117
380 | 28.05596
381 | 28.01264
382 | 27.97597
383 | 27.92343
384 | 27.89724
385 | 27.85456
386 | 27.81152
387 | 27.76028
388 | 27.72277
389 | 27.68165
390 | 27.631625
391 | 27.57647
392 | 27.54371
393 | 27.507275
394 | 27.48161
395 | 27.43505
396 | 27.39192
397 | 27.35351
398 | 27.30126
399 | 27.25862
400 | 27.2274
401 | 27.19336
402 | 27.16631
403 | 27.11646
404 | 27.07066
405 | 27.03979
406 | 26.99428
407 | 26.96143
408 | 26.92091
409 | 26.8813
410 | 26.84179
411 | 26.78919
412 | 26.74646
413 | 26.70474
414 | 26.65973
415 | 26.61696
416 | 26.57152
417 | 26.53231
418 | 26.48254
419 | 26.44774
420 | 26.41774
421 | 26.37608
422 | 26.35034
423 | 26.3116
424 | 26.27836
425 | 26.24416
426 | 26.19807
427 | 26.17167
428 | 26.13088
429 | 26.09149
430 | 26.06307
431 | 26.03251
432 | 25.99854
433 | 25.96822
434 | 25.92474
435 | 25.88201
436 | 25.8515
437 | 25.818
438 | 25.78864
439 | 25.75126
440 | 25.72271
441 | 25.66972
442 | 25.64433
443 | 25.60812
444 | 25.56908
445 | 25.5204
446 | 25.48821
447 | 25.45291
448 | 25.41827
449 | 25.39231
450 | 25.3528
451 | 25.32474
452 | 25.29441
453 | 25.26911
454 | 25.24373
455 | 25.20216
456 | 25.1732
457 | 25.139975
458 | 25.11155
459 | 25.06994
460 | 25.02907
461 | 24.99265
462 | 24.95986
463 | 24.92772
464 | 24.89015
465 | 24.859
466 | 24.816375
467 | 24.79066
468 | 24.76589
469 | 24.73891
470 | 24.70301
471 | 24.66244
472 | 24.65037
473 | 24.62211
474 | 24.59546
475 | 24.55889
476 | 24.52066
477 | 24.50802
478 | 24.48907
479 | 24.45695
480 | 24.43039
481 | 24.40801
482 | 24.37639
483 | 24.34627
484 | 24.32852
485 | 24.29302
486 | 24.26976
487 | 24.23786
488 | 24.20711
489 | 24.18199
490 | 24.16712
491 | 24.14378
492 | 24.12232
493 | 24.08851
494 | 24.0586
495 | 24.04183
496 | 24.0109
497 | 23.98896
498 | 23.95564
499 | 23.91961
500 | 23.89034
501 | 23.86389
502 | 23.8395
503 | 23.8155
504 | 23.80091
505 | 23.76671
506 | 23.7321
507 | 23.71399
508 | 23.69159
509 | 23.66626
510 | 23.64347
511 | 23.62129
512 | 23.6024
513 | 23.58223
514 | 23.54485
515 | 23.51673
516 | 23.484825
517 | 23.46048
518 | 23.43698
519 | 23.42549
520 | 23.406
521 | 23.39747
522 | 23.3768
523 | 23.351125
524 | 23.32945
525 | 23.30183
526 | 23.29868
527 | 23.27466
528 | 23.25751
529 | 23.23166
530 | 23.20916
531 | 23.19581
532 | 23.19092
533 | 23.17819
534 | 23.15831
535 | 23.138975
536 | 23.12499
537 | 23.11338
538 | 23.08251
539 | 23.07338
540 | 23.04394
541 | 23.02362
542 | 23.00032
543 | 22.96972
544 | 22.95096
545 | 22.92948
546 | 22.90598
547 | 22.87243
548 | 22.86332
549 | 22.86532
550 | 22.85506
551 | 22.83285
552 | 22.82019
553 | 22.80197
554 | 22.7768
555 | 22.756425
556 | 22.71431
557 | 22.69904
558 | 22.6786
559 | 22.63876
560 | 22.60561
561 | 22.58001
562 | 22.55004
563 | 22.51472
564 | 22.49028
565 | 22.47408
566 | 22.47099
567 | 22.4359
568 | 22.41291
569 | 22.38723
570 | 22.36844
571 | 22.344975
572 | 22.31266
573 | 22.27856
574 | 22.24701
575 | 22.21564
576 | 22.17779
577 | 22.14874
578 | 22.12721
579 | 22.10216
580 | 22.08081
581 | 22.04677
582 | 22.01891
583 | 21.992025
584 | 21.9507
585 | 21.92163
586 | 21.90377
587 | 21.87844
588 | 21.86399
589 | 21.83244
590 | 21.82087
591 | 21.81488
592 | 21.78837
593 | 21.77234
594 | 21.75274
595 | 21.73881
596 | 21.71433
597 | 21.68264
598 | 21.67295
599 | 21.63709
600 | 21.63112
601 | 21.59639
602 | 21.57244
603 | 21.56363
604 | 21.54271
605 | 21.521725
606 | 21.49945
607 | 21.46911
608 | 21.45819
609 | 21.43634
610 | 21.42341
611 | 21.38635
612 | 21.36439
613 | 21.333325
614 | 21.29159
615 | 21.27413
616 | 21.25942
617 | 21.22293
618 | 21.19875
619 | 21.17368
620 | 21.15277
621 | 21.130975
622 | 21.10071
623 | 21.06696
624 | 21.04233
625 | 21.04221
626 | 21.02059
627 | 21.00309
628 | 20.97866
629 | 20.97954
630 | 20.98312
631 | 20.95592
632 | 20.93947
633 | 20.91173
634 | 20.89529
635 | 20.86544
636 | 20.84039
637 | 20.80493
638 | 20.77847
639 | 20.75313
640 | 20.72699
641 | 20.70354
642 | 20.6759
643 | 20.64784
644 | 20.6283
645 | 20.587
646 | 20.56423
647 | 20.554425
648 | 20.52625
649 | 20.51131
650 | 20.48725
651 | 20.45794
652 | 20.44158
653 | 20.40181
654 | 20.38137
655 | 20.36497
656 | 20.34074
657 | 20.32567
658 | 20.30295
659 | 20.29193
660 | 20.27786
661 | 20.26566
662 | 20.24065
663 | 20.22966
664 | 20.21184
665 | 20.21003
666 | 20.20352
667 | 20.19096
668 | 20.18499
669 | 20.17562
670 | 20.15011
671 | 20.138075
672 | 20.12054
673 | 20.10786
674 | 20.08613
675 | 20.06563
676 | 20.05476
677 | 20.03644
678 | 20.01762
679 | 19.99963
680 | 19.99143
681 | 19.97296
682 | 19.97188
683 | 19.95912
684 | 19.93498
685 | 19.91749
686 | 19.90241
687 | 19.88638
688 | 19.87361
689 | 19.86484
690 | 19.85117
691 | 19.8359
692 | 19.83397
693 | 19.81379
694 | 19.79668
695 | 19.79631
696 | 19.78621
697 | 19.7768
698 | 19.76706
699 | 19.74567
700 | 19.7385
701 | 19.72258
702 | 19.70683
703 | 19.70211
704 | 19.68362
705 | 19.68071
706 | 19.67414
707 | 19.65951
708 | 19.6523
709 | 19.638975
710 | 19.61292
711 | 19.58019
712 | 19.57117
713 | 19.5581
714 | 19.53335
715 | 19.51309
716 | 19.51121
717 | 19.49573
718 | 19.48301
719 | 19.47588
720 | 19.45947
721 | 19.43901
722 | 19.42226
723 | 19.41347
724 | 19.42557
725 | 19.41111
726 | 19.3925
727 | 19.38906
728 | 19.37771
729 | 19.36409
730 | 19.35643
731 | 19.35517
732 | 19.34169
733 | 19.32839
734 | 19.30991
735 | 19.30951
736 | 19.29222
737 | 19.27808
738 | 19.27769
739 | 19.26083
740 | 19.24572
741 | 19.24311
742 | 19.23321
743 | 19.23275
744 | 19.21964
745 | 19.20927
746 | 19.20155
747 | 19.17545
748 | 19.16631
749 | 19.15279
750 | 19.14718
751 | 19.11988
752 | 19.1277
753 | 19.10815
754 | 19.10064
755 | 19.09204
756 | 19.07428
757 | 19.05365
758 | 19.04464
759 | 19.02987
760 | 19.02626
761 | 19.00375
762 | 18.99004
763 | 18.98189
764 | 18.97862
765 | 18.96257
766 | 18.94915
767 | 18.93502
768 | 18.91292
769 | 18.90736
770 | 18.88979
771 | 18.87374
772 | 18.86032
773 | 18.84083
774 | 18.825075
775 | 18.81984
776 | 18.80657
777 | 18.77604
778 | 18.75597
779 | 18.74994
780 | 18.74308
781 | 18.7164
782 | 18.7187
783 | 18.70051
784 | 18.689575
785 | 18.67658
786 | 18.66924
787 | 18.64675
788 | 18.6266
789 | 18.61341
790 | 18.60679
791 | 18.58266
792 | 18.57361
793 | 18.56708
794 | 18.55468
795 | 18.53574
796 | 18.51306
797 | 18.48459
798 | 18.48021
799 | 18.46635
800 | 18.47193
801 | 18.45268
802 | 18.43693
803 | 18.41773
804 | 18.41392
805 | 18.41348
806 | 18.39751
807 | 18.38016
808 | 18.36647
809 | 18.35451
810 | 18.3292
811 | 18.31499
812 | 18.28767
813 | 18.27281
814 | 18.27537
815 | 18.26149
816 | 18.25119
817 | 18.23448
818 | 18.23255
819 | 18.23129
820 | 18.21892
821 | 18.22395
822 | 18.20956
823 | 18.20419
824 | 18.20145
825 | 18.19894
826 | 18.16817
827 | 18.16593
828 | 18.15327
829 | 18.13017
830 | 18.12636
831 | 18.13391
832 | 18.13163
833 | 18.1039
834 | 18.09979
835 | 18.08766
836 | 18.07786
837 | 18.0566
838 | 18.05793
839 | 18.04509
840 | 18.02625
841 | 18.01187
842 | 17.99344
843 | 17.97815
844 | 17.97269
845 | 17.969525
846 | 17.95255
847 | 17.94039
848 | 17.91586
849 | 17.922
850 | 17.90493
851 | 17.89129
852 | 17.8888
853 | 17.87099
854 | 17.86099
855 | 17.84941
856 | 17.8401
857 | 17.82529
858 | 17.81346
859 | 17.80749
860 | 17.78411
861 | 17.75611
862 | 17.74671
863 | 17.73561
864 | 17.72416
865 | 17.71899
866 | 17.70176
867 | 17.70131
868 | 17.70054
869 | 17.69636
870 | 17.70192
871 | 17.70947
872 | 17.71121
873 | 17.70033
874 | 17.66694
875 | 17.6575
876 | 17.64432
877 | 17.62278
878 | 17.61465
879 | 17.60966
880 | 17.60007
881 | 17.57042
882 | 17.55547
883 | 17.5483
884 | 17.5475
885 | 17.54633
886 | 17.52381
887 | 17.503425
888 | 17.48282
889 | 17.46546
890 | 17.46896
891 | 17.45497
892 | 17.4555
893 | 17.45029
894 | 17.43461
895 | 17.4246
896 | 17.41969
897 | 17.40844
898 | 17.3924
899 | 17.36551
900 | 17.35437
901 | 17.34968
902 | 17.34468
903 | 17.32909
904 | 17.32817
905 | 17.32365
906 | 17.314
907 | 17.31801
908 | 17.29857
909 | 17.28096
910 | 17.27164
911 | 17.24178
912 | 17.23659
913 | 17.20197
914 | 17.18227
915 | 17.16727
916 | 17.15858
917 | 17.1349
918 | 17.13658
919 | 17.14087
920 | 17.12699
921 | 17.1272
922 | 17.10699
923 | 17.08948
924 | 17.07981
925 | 17.07486
926 | 17.068775
927 | 17.06773
928 | 17.06771
929 | 17.05771
930 | 17.05446
931 | 17.03842
932 | 17.03797
933 | 17.02413
934 | 17.01685
935 | 17.00749
936 | 17.01296
937 | 17.00272
938 | 17.00158
939 | 16.99481
940 | 16.9857
941 | 16.96151
942 | 16.95849
943 | 16.94847
944 | 16.93289
945 | 16.93709
946 | 16.92457
947 | 16.91973
948 | 16.91716
949 | 16.89775
950 | 16.89236
951 | 16.87798
952 | 16.87634
953 | 16.85564
954 | 16.84182
955 | 16.83739
956 | 16.83317
957 | 16.79918
958 | 16.78727
959 | 16.78043
960 | 16.78029
961 | 16.76838
962 | 16.76405
963 | 16.74924
964 | 16.74023
965 | 16.73699
966 | 16.72314
967 | 16.72067
968 | 16.71162
969 | 16.69239
970 | 16.69115
971 | 16.69134
972 | 16.69911
973 | 16.70614
974 | 16.690375
975 | 16.68801
976 | 16.6618
977 | 16.6413
978 | 16.62377
979 | 16.61593
980 | 16.60968
981 | 16.600975
982 | 16.58447
983 | 16.58192
984 | 16.56808
985 | 16.56099
986 | 16.54453
987 | 16.52759
988 | 16.52708
989 | 16.49904
990 | 16.48725
991 | 16.48406
992 | 16.47137
993 | 16.46964
994 | 16.46598
995 | 16.46405
996 | 16.45676
997 | 16.46756
998 | 16.44183
999 | 16.43354
1000 | 16.42651
1001 | 16.41179
1002 | 16.40101
1003 | 16.37871
1004 | 16.38546
1005 | 16.37382
1006 | 16.36382
1007 | 16.36414
1008 | 16.35306
1009 | 16.3533
1010 | 16.34569
1011 | 16.32358
1012 | 16.31029
1013 | 16.30115
1014 | 16.2971
1015 | 16.2821
1016 | 16.27778
1017 | 16.2743
1018 | 16.25225
1019 | 16.22694
1020 | 16.21487
1021 | 16.195925
1022 | 16.18986
1023 | 16.17586
1024 | 16.18226
1025 | 16.16351
1026 | 16.15424
1027 | 16.15274
1028 | 16.15102
1029 | 16.14179
1030 | 16.12882
1031 | 16.10238
1032 | 16.09762
1033 | 16.08624
1034 | 16.09452
1035 | 16.08365
1036 | 16.0774
1037 | 16.06723
1038 | 16.05077
1039 | 16.03709
1040 | 16.02777
1041 | 16.02555
1042 | 16.01445
1043 | 16.01916
1044 | 16.008975
1045 | 16.02021
1046 | 16.0033
1047 | 16.01892
1048 | 15.96649
1049 | 15.9524
1050 | 15.939075
1051 | 15.94034
1052 | 15.93547
1053 | 15.9281
1054 | 15.92264
1055 | 15.91303
1056 | 15.90405
1057 | 15.87994
1058 | 15.87247
1059 | 15.86057
1060 | 15.85311
1061 | 15.84294
1062 | 15.82285
1063 | 15.83211
1064 | 15.80185
1065 | 15.78833
1066 | 15.78241
1067 | 15.77105
1068 | 15.75706
1069 | 15.75485
1070 | 15.75088
1071 | 15.74661
1072 | 15.74742
1073 | 15.74469
1074 | 15.73332
1075 | 15.73707
1076 | 15.73119
1077 | 15.72261
1078 | 15.71094
1079 | 15.70465
1080 | 15.70332
1081 | 15.69455
1082 | 15.69245
1083 | 15.67387
1084 | 15.64621
1085 | 15.6271
1086 | 15.62618
1087 | 15.63387
1088 | 15.62359
1089 | 15.62319
1090 | 15.60721
1091 | 15.60044
1092 | 15.58921
1093 | 15.56903
1094 | 15.55085
1095 | 15.52681
1096 | 15.51806
1097 | 15.5034
1098 | 15.49423
1099 | 15.49249
1100 | 15.49613
1101 | 15.47044
1102 | 15.46737
1103 | 15.4485
1104 | 15.43124
1105 | 15.42699
1106 | 15.40923
1107 | 15.4066
1108 | 15.39428
1109 | 15.41144
1110 | 15.40027
1111 | 15.41314
1112 | 15.42821
1113 | 15.41277
1114 | 15.41516
1115 | 15.41307
1116 | 15.40756
1117 | 15.39421
1118 | 15.38829
1119 | 15.38178
1120 | 15.370775
1121 | 15.35058
1122 | 15.35326
1123 | 15.34565
1124 | 15.33365
1125 | 15.31294
1126 | 15.30931
1127 | 15.28656
1128 | 15.29548
1129 | 15.28839
1130 | 15.27589
1131 | 15.27431
1132 | 15.27425
1133 | 15.252025
1134 | 15.22821
1135 | 15.22017
1136 | 15.2155
1137 | 15.21331
1138 | 15.2037
1139 | 15.18241
1140 | 15.17327
1141 | 15.16511
1142 | 15.184275
1143 | 15.19618
1144 | 15.17955
1145 | 15.16992
1146 | 15.17269
1147 | 15.15522
1148 | 15.15353
1149 | 15.15184
1150 | 15.12824
1151 | 15.12227
1152 | 15.10591
1153 | 15.08464
1154 | 15.08661
1155 | 15.08964
1156 | 15.08351
1157 | 15.07072
1158 | 15.06345
1159 | 15.05644
1160 | 15.05225
1161 | 15.04636
1162 | 15.04133
1163 | 15.03912
1164 | 15.03817
1165 | 15.02618
1166 | 15.012
1167 | 15.00586
1168 | 15.00077
1169 | 14.9913
1170 | 14.98184
1171 | 14.97954
1172 | 14.96276
1173 | 14.96609
1174 | 14.97104
1175 | 14.96152
1176 | 14.9577
1177 | 14.95147
1178 | 14.92629
1179 | 14.92859
1180 | 14.92288
1181 | 14.92088
1182 | 14.91458
1183 | 14.91189
1184 | 14.89452
1185 | 14.9085
1186 | 14.89511
1187 | 14.89319
1188 | 14.89035
1189 | 14.87385
1190 | 14.86991
1191 | 14.86657
1192 | 14.85519
1193 | 14.87177
1194 | 14.87599
1195 | 14.86665
1196 | 14.84088
1197 | 14.84054
1198 | 14.82695
1199 | 14.81796
1200 | 14.801875
1201 | 14.80464
1202 | 14.79381
1203 | 14.7964
1204 | 14.79183
1205 | 14.79291
1206 | 14.77379
1207 | 14.767125
1208 | 14.74858
1209 | 14.74272
1210 | 14.72491
1211 | 14.72144
1212 | 14.7272
1213 | 14.72358
1214 | 14.72437
1215 | 14.71755
1216 | 14.71102
1217 | 14.71861
1218 | 14.7101
1219 | 14.69907
1220 | 14.69038
1221 | 14.69196
1222 | 14.67196
1223 | 14.67361
1224 | 14.67791
1225 | 14.67301
1226 | 14.65428
1227 | 14.64327
1228 | 14.63728
1229 | 14.62314
1230 | 14.6163
1231 | 14.60856
1232 | 14.58644
1233 | 14.57504
1234 | 14.57901
1235 | 14.56601
1236 | 14.57732
1237 | 14.552325
1238 | 14.55136
1239 | 14.54111
1240 | 14.53678
1241 | 14.529475
1242 | 14.51683
1243 | 14.509525
1244 | 14.50889
1245 | 14.52882
1246 | 14.49894
1247 | 14.48236
1248 | 14.47812
1249 | 14.46906
1250 | 14.445575
1251 | 14.43581
1252 | 14.43033
1253 | 14.43931
1254 | 14.43046
1255 | 14.41951
1256 | 14.41179
1257 | 14.40844
1258 | 14.38784
1259 | 14.38508
1260 | 14.37445
1261 | 14.35951
1262 | 14.37144
1263 | 14.35925
1264 | 14.3616
1265 | 14.36689
1266 | 14.36815
1267 | 14.34635
1268 | 14.3339
1269 | 14.32264
1270 | 14.314275
1271 | 14.31019
1272 | 14.30874
1273 | 14.31804
1274 | 14.30874
1275 | 14.31359
1276 | 14.29721
1277 | 14.29893
1278 | 14.29019
1279 | 14.30042
1280 | 14.29612
1281 | 14.28782
1282 | 14.28954
1283 | 14.29174
1284 | 14.27864
1285 | 14.26962
1286 | 14.25456
1287 | 14.24506
1288 | 14.24555
1289 | 14.24313
1290 | 14.2425
1291 | 14.24061
1292 | 14.24661
1293 | 14.23958
1294 | 14.24124
1295 | 14.24236
1296 | 14.2395
1297 | 14.22366
1298 | 14.2226
1299 | 14.19786
1300 | 14.2053
1301 | 14.19023
1302 | 14.18181
1303 | 14.16956
1304 | 14.161375
1305 | 14.15072
1306 | 14.15995
1307 | 14.14443
1308 | 14.12823
1309 | 14.1205
1310 | 14.1234
1311 | 14.11268
1312 | 14.11334
1313 | 14.11087
1314 | 14.11361
1315 | 14.11105
1316 | 14.09225
1317 | 14.08571
1318 | 14.06822
1319 | 14.05383
1320 | 14.049075
1321 | 14.04504
1322 | 14.02184
1323 | 14.01948
1324 | 14.02253
1325 | 14.0211
1326 | 14.00846
1327 | 13.997875
1328 | 13.99937
1329 | 14.00249
1330 | 13.98781
1331 | 13.98122
1332 | 13.97077
1333 | 13.94747
1334 | 13.93749
1335 | 13.93482
1336 | 13.92947
1337 | 13.92723
1338 | 13.9313
1339 | 13.928475
1340 | 13.9316
1341 | 13.92186
1342 | 13.91236
1343 | 13.91235
1344 | 13.91392
1345 | 13.91103
1346 | 13.90219
1347 | 13.89904
1348 | 13.89237
1349 | 13.88297
1350 | 13.89615
1351 | 13.9323
1352 | 13.8943
1353 | 13.87937
1354 | 13.90932
1355 | 13.8989
1356 | 13.89686
1357 | 13.88753
1358 | 13.89269
1359 | 13.89681
1360 | 13.88121
1361 | 13.88177
1362 | 13.86225
1363 | 13.86559
1364 | 13.86622
1365 | 13.85306
1366 | 13.85422
1367 | 13.8509
1368 | 13.855325
1369 | 13.84876
1370 | 13.85434
1371 | 13.836275
1372 | 13.824975
1373 | 13.82515
1374 | 13.82945
1375 | 13.82416
1376 | 13.80478
1377 | 13.80482
1378 | 13.80284
1379 | 13.795325
1380 | 13.78754
1381 | 13.79113
1382 | 13.7866
1383 | 13.77476
1384 | 13.77201
1385 | 13.77444
1386 | 13.76551
1387 | 13.76626
1388 | 13.75718
1389 | 13.73841
1390 | 13.73968
1391 | 13.74838
1392 | 13.75016
1393 | 13.72967
1394 | 13.73416
1395 | 13.73926
1396 | 13.73201
1397 | 13.72696
1398 | 13.71343
1399 | 13.72353
1400 | 13.71701
1401 | 13.70663
1402 | 13.701675
1403 | 13.69103
1404 | 13.66407
1405 | 13.65944
1406 | 13.66951
1407 | 13.67556
1408 | 13.65802
1409 | 13.65944
1410 | 13.65966
1411 | 13.6698
1412 | 13.68684
1413 | 13.69031
1414 | 13.67579
1415 | 13.66899
1416 | 13.64839
1417 | 13.63245
1418 | 13.64291
1419 | 13.64257
1420 | 13.62653
1421 | 13.63356
1422 | 13.62568
1423 | 13.62257
1424 | 13.60928
1425 | 13.60314
1426 | 13.59167
1427 | 13.58889
1428 | 13.57255
1429 | 13.56535
1430 | 13.57067
1431 | 13.56343
1432 | 13.55398
1433 | 13.54622
1434 | 13.53092
1435 | 13.52243
1436 | 13.516
1437 | 13.51744
1438 | 13.52724
1439 | 13.52287
1440 | 13.52637
1441 | 13.53089
1442 | 13.53152
1443 | 13.51481
1444 | 13.49744
1445 | 13.50386
1446 | 13.49634
1447 | 13.48394
1448 | 13.47806
1449 | 13.46135
1450 | 13.45338
1451 | 13.456625
1452 | 13.45733
1453 | 13.45591
1454 | 13.4526
1455 | 13.45162
1456 | 13.43878
1457 | 13.43224
1458 | 13.43135
1459 | 13.42437
1460 | 13.42783
1461 | 13.43513
1462 | 13.447
1463 | 13.43576
1464 | 13.43026
1465 | 13.42161
1466 | 13.42328
1467 | 13.41229
1468 | 13.40969
1469 | 13.38819
1470 | 13.37364
1471 | 13.3643
1472 | 13.3545
1473 | 13.36296
1474 | 13.37265
1475 | 13.35928
1476 | 13.35594
1477 | 13.33959
1478 | 13.3456
1479 | 13.34068
1480 | 13.34448
1481 | 13.3387
1482 | 13.33323
1483 | 13.32686
1484 | 13.31901
1485 | 13.323075
1486 | 13.32151
1487 | 13.32823
1488 | 13.33416
1489 | 13.33443
1490 | 13.32823
1491 | 13.31939
1492 | 13.31574
1493 | 13.30843
1494 | 13.29978
1495 | 13.29714
1496 | 13.29359
1497 | 13.28003
1498 | 13.28696
1499 | 13.27305
1500 | 13.27816
1501 | 13.27625
1502 | 13.27613
1503 | 13.27625
1504 | 13.27297
1505 | 13.25238
1506 | 13.238925
1507 | 13.23163
1508 | 13.23409
1509 | 13.22761
1510 | 13.220825
1511 | 13.2114
1512 | 13.20395
1513 | 13.19691
1514 | 13.19134
1515 | 13.19153
1516 | 13.18809
1517 | 13.18809
1518 | 13.16759
1519 | 13.1565
1520 | 13.15974
1521 | 13.16092
1522 | 13.16401
1523 | 13.16221
1524 | 13.162925
1525 | 13.16596
1526 | 13.16601
1527 | 13.16073
1528 | 13.17013
1529 | 13.17083
1530 | 13.16283
1531 | 13.15586
1532 | 13.15049
1533 | 13.15576
1534 | 13.14621
1535 | 13.13505
1536 | 13.11825
1537 | 13.11653
1538 | 13.10632
1539 | 13.10302
1540 | 13.08727
1541 | 13.08319
1542 | 13.07897
1543 | 13.07681
1544 | 13.08385
1545 | 13.068175
1546 | 13.06484
1547 | 13.06441
1548 | 13.05269
1549 | 13.053325
1550 | 13.04976
1551 | 13.04125
1552 | 13.04982
1553 | 13.05107
1554 | 13.051025
1555 | 13.04731
1556 | 13.04319
1557 | 13.03939
1558 | 13.05241
1559 | 13.05426
1560 | 13.05002
1561 | 13.04575
1562 | 13.03864
1563 | 13.04819
1564 | 13.048375
1565 | 13.05122
1566 | 13.05731
1567 | 13.05347
1568 | 13.05818
1569 | 13.05159
1570 | 13.03686
1571 | 13.032975
1572 | 13.03572
1573 | 13.02377
1574 | 13.01363
1575 | 13.01341
1576 | 13.01667
1577 | 13.01531
1578 | 13.009925
1579 | 13.00543
1580 | 12.99486
1581 | 12.99467
1582 | 12.99814
1583 | 13.00082
1584 | 12.99359
1585 | 12.98362
1586 | 12.97184
1587 | 12.95408
1588 | 12.95651
1589 | 12.944175
1590 | 12.94831
1591 | 12.9427
1592 | 12.94256
1593 | 12.941525
1594 | 12.95153
1595 | 12.9512
1596 | 12.94932
1597 | 12.94268
1598 | 12.92867
1599 | 12.933
1600 | 12.93162
1601 | 12.93936
1602 | 12.918875
1603 | 12.91945
1604 | 12.90399
1605 | 12.89532
1606 | 12.89501
1607 | 12.88908
1608 | 12.88517
1609 | 12.88011
1610 | 12.87663
1611 | 12.90598
1612 | 12.85793
1613 | 12.8637
1614 | 12.87165
1615 | 12.89156
1616 | 12.87503
1617 | 12.872725
1618 | 12.88562
1619 | 12.88076
1620 | 12.87968
1621 | 12.86668
1622 | 12.8656
1623 | 12.87073
1624 | 12.87092
1625 | 12.861825
1626 | 12.85478
1627 | 12.86402
1628 | 12.85977
1629 | 12.85603
1630 | 12.86914
1631 | 12.85119
1632 | 12.84214
1633 | 12.83261
1634 | 12.8329
1635 | 12.83685
1636 | 12.83593
1637 | 12.84068
1638 | 12.84159
1639 | 12.84393
1640 | 12.83551
1641 | 12.84775
1642 | 12.83823
1643 | 12.84822
1644 | 12.83154
1645 | 12.81888
1646 | 12.82873
1647 | 12.8156
1648 | 12.79957
1649 | 12.7893
1650 | 12.78791
1651 | 12.79218
1652 | 12.78718
1653 | 12.77534
1654 | 12.77572
1655 | 12.78129
1656 | 12.78899
1657 | 12.78694
1658 | 12.77452
1659 | 12.76961
1660 | 12.76844
1661 | 12.77029
1662 | 12.75512
1663 | 12.73896
1664 | 12.75235
1665 | 12.76327
1666 | 12.7534
1667 | 12.7443
1668 | 12.731775
1669 | 12.72982
1670 | 12.71959
1671 | 12.70786
1672 | 12.71017
1673 | 12.71132
1674 | 12.69946
1675 | 12.70497
1676 | 12.69298
1677 | 12.69413
1678 | 12.69519
1679 | 12.69399
1680 | 12.68994
1681 | 12.689725
1682 | 12.67834
1683 | 12.67664
1684 | 12.67257
1685 | 12.66586
1686 | 12.65646
1687 | 12.655375
1688 | 12.65016
1689 | 12.6513
1690 | 12.64643
1691 | 12.66236
1692 | 12.6335
1693 | 12.63532
1694 | 12.625825
1695 | 12.62777
1696 | 12.63109
1697 | 12.65019
1698 | 12.65006
1699 | 12.63582
1700 | 12.63218
1701 | 12.630225
1702 | 12.61356
1703 | 12.61669
1704 | 12.61264
1705 | 12.59431
1706 | 12.58529
1707 | 12.59233
1708 | 12.59274
1709 | 12.5819
1710 | 12.57068
1711 | 12.563725
1712 | 12.55286
1713 | 12.54946
1714 | 12.55549
1715 | 12.51955
1716 | 12.52159
1717 | 12.522875
1718 | 12.51997
1719 | 12.51277
1720 | 12.49
1721 | 12.47733
1722 | 12.46453
1723 | 12.449
1724 | 12.43781
1725 | 12.4302
1726 | 12.42428
1727 | 12.41862
1728 | 12.40189
1729 | 12.39852
1730 | 12.39311
1731 | 12.39702
1732 | 12.39539
1733 | 12.39521
1734 | 12.396
1735 | 12.40965
1736 | 12.40091
1737 | 12.3895
1738 | 12.37925
1739 | 12.37015
1740 | 12.367425
1741 | 12.36454
1742 | 12.37109
1743 | 12.36905
1744 | 12.369475
1745 | 12.36406
1746 | 12.3669
1747 | 12.3593
1748 | 12.36459
1749 | 12.35165
1750 | 12.35046
1751 | 12.35693
1752 | 12.34902
1753 | 12.34816
1754 | 12.3481
1755 | 12.33929
1756 | 12.32731
1757 | 12.33031
1758 | 12.31707