## Cycle
Cycle (N) | Capacity (mAh)
1 | 497.9464
2 | 1502.2128
3 | 1496.4512
4 | 1491.919
5 | 1487.647
6 | 1483.412
7 | 1478.587
8 | 1473.411
9 | 1468.081
10 | 1462.468
11 | 1456.847
12 | 1451.296
13 | 1445.652
14 | 1440.066
15 | 1434.651
16 | 1429.1168
17 | 1423.664
18 | 1418.411
19 | 1413.13
20 | 1407.9776
21 | 1402.991
22 | 1398.0032
23 | 1392.941
24 | 1388.08
25 | 1383.094
26 | 1378.285
27 | 1373.275
28 | 1368.311
29 | 1363.2976
30 | 1358.219
31 | 1353.111
32 | 1347.927
33 | 1342.668
34 | 1337.437
35 | 1332.0776
36 | 1326.66
37 | 1321.274
38 | 1315.8072
39 | 1310.274
40 | 1304.559
41 | 1298.783
42 | 1292.753
43 | 1286.498
44 | 1280.075
45 | 1273.718
46 | 1267.352
47 | 1260.639
48 | 1253.698
49 | 1246.612
50 | 1239.689
51 | 1232.658
52 | 1225.524
53 | 1218.0768
54 | 1210.429
55 | 1202.6
56 | 1194.728
57 | 1186.893
58 | 1179.162
59 | 1171.323
60 | 1163.314
61 | 1155.384
62 | 1147.623
63 | 1139.884
64 | 1132.235
65 | 1124.3
66 | 1116.622
67 | 1108.744
68 | 1100.9976
69 | 1093.284
70 | 1085.271
71 | 1077.437
72 | 1069.236
73 | 1061.169
74 | 1052.97
75 | 1044.52
76 | 1036.217
77 | 1027.771
78 | 1018.933
79 | 1010.4216
80 | 1001.3088
81 | 992.2527
82 | 982.8946
83 | 973.2662
84 | 964.0515
85 | 954.3944
86 | 944.8628
87 | 935.3429
88 | 925.7399
89 | 916.0049
90 | 0.004258333
91 | 0.001930556
92 | 0.001677778
93 | 0.001683333
94 | 0.001644444
95 | 0.001569444
96 | 0.001666667
97 | 0.001727778
98 | 0.001727778
99 | 0.001563889
100 | 0.001602778
101 | 0.001655556
102 | 0.001625
103 | 0.001530556
104 | 0.001519444
105 | 0.001541667
106 | 0.001580556
107 | 0.001625
108 | 0.001530556
109 | 0.001513889
110 | 0.001591667
111 | 0.001619444
112 | 0.001608333
113 | 0.001672222
114 | 0.001547222
115 | 0.001563889
116 | 0.001502778
117 | 0.001519444
118 | 0.001508333
119 | 0.001508333
120 | 0.001508333
121 | 0.001569444
122 | 0.001591667
123 | 0.001580556
124 | 0.001491667
125 | 0.001475
126 | 0.001438889
127 | 0.001427778
128 | 0.001433333
129 | 0.001547222
130 | 0.00145
131 | 0.001558333
132 | 0.001411111
133 | 0.001388889
134 | 0.001513889
135 | 0.001525
136 | 0.00145
137 | 0.001394444
138 | 0.001438889
139 | 0.001491667
140 | 0.001469444
141 | 0.001530556
142 | 0.001444444
143 | 0.001355556
144 | 0.001361111
145 | 0.001433333
146 | 0.001411111
147 | 0.00135
148 | 0.001394444
149 | 0.001525
150 | 0.001338889
151 | 0.001513889
152 | 0.001502778
153 | 0.001475
154 | 0.001333333
155 | 0.001333333
156 | 0.001311111
157 | 0.001322222
158 | 0.00135
159 | 0.001305556
160 | 0.001366667
161 | 0.001288889
162 | 0.001316667
163 | 0.001311111
164 | 0.001333333
165 | 0.001305556
166 | 0.001311111
167 | 0.00135
168 | 0.001294444
169 | 0.0013
170 | 0.001366667
171 | 0.001294444
172 | 0.001294444
173 | 0.001252778
174 | 0.001388889
175 | 0.001272222
176 | 0.001422222
177 | 0.001338889
178 | 0.001422222
179 | 0.001322222
180 | 0.001252778
181 | 0.001372222
182 | 0.001263889
183 | 0.001422222
184 | 0.001294444
185 | 0.001338889
186 | 0.001283333
187 | 0.001252778
188 | 0.001241667
189 | 0.001252778
190 | 0.001372222
191 | 0.001241667
192 | 0.001241667
193 | 0.001361111
194 | 0.001252778
195 | 0.001388889
196 | 0.001263889
197 | 0.001305556
198 | 0.001277778
199 | 0.001272222
200 | 0.001294444
201 | 0.001322222
202 | 0.001191667
203 | 0.001225
204 | 0.001236111
205 | 0.001283333
206 | 0.001208333
207 | 0.001191667
208 | 0.001294444
209 | 0.001283333
210 | 0.001252778
211 | 0.001272222
212 | 0.001288889
213 | 0.001219444
214 | 0.0013
215 | 0.001277778
216 | 0.001288889
217 | 0.001316667
218 | 0.001272222
219 | 0.001197222
220 | 0.001241667
221 | 0.001225
222 | 0.0013
223 | 0.001208333
224 | 0.001311111
225 | 0.0013
226 | 0.001263889
227 | 0.001225
228 | 0.001316667
229 | 0.001225
230 | 0.001316667
231 | 0.001236111
232 | 0.001272222
233 | 0.001169444
234 | 0.001225
235 | 0.001277778
236 | 0.001202778
237 | 0.001263889
238 | 0.001305556
239 | 0.001191667
240 | 0.001213889
241 | 0.001225
242 | 0.001169444
243 | 0.001197222
244 | 0.001175
245 | 0.001197222
246 | 0.001186111
247 | 0.001225
248 | 0.001252778
249 | 0.001283333
250 | 0.001191667
251 | 0.001247222
252 | 0.001186111
253 | 0.001202778
254 | 0.001258333
255 | 0.001197222
256 | 0.001197222
257 | 0.001208333
258 | 0.001197222