## Cycle
Cycle (N) | Capacity (mAh)
1 | 512.4499
2 | 1526.569
3 | 1524.336
4 | 1522.031
5 | 1519.589
6 | 1517.186
7 | 1514.75
8 | 1512.326
9 | 1509.87
10 | 1507.347
11 | 1504.75
12 | 1502.304
13 | 1499.633
14 | 1496.93
15 | 1494.2976
16 | 1491.739
17 | 1489.153
18 | 1486.559
19 | 1483.648
20 | 1480.835
21 | 1478.223
22 | 1475.7
23 | 1473.134
24 | 1470.736
25 | 1468.33
26 | 1465.939
27 | 1463.591
28 | 1461.294
29 | 1459.042
30 | 1456.797
31 | 1454.568
32 | 1452.312
33 | 1450.1
34 | 1447.8096
35 | 1445.594
36 | 1443.378
37 | 1441.13
38 | 1438.887
39 | 1436.724
40 | 1434.467
41 | 1432.295
42 | 1430.018
43 | 1427.86
44 | 1425.659
45 | 1423.461
46 | 1421.265
47 | 1419.29
48 | 1417.18
49 | 1415.016
50 | 1412.696
51 | 1410.469
52 | 1408.121
53 | 1405.89
54 | 1403.7904
55 | 1401.633
56 | 1399.388
57 | 1397.144
58 | 1394.838
59 | 1392.595
60 | 1390.329
61 | 1388.054
62 | 1385.771
63 | 1383.443
64 | 1381.012
65 | 1378.647
66 | 1376.142
67 | 1373.638
68 | 1371.094
69 | 1368.4576
70 | 1365.76
71 | 1362.965
72 | 1360.023
73 | 1357.073
74 | 1353.943
75 | 1350.766
76 | 1347.436
77 | 1344.018
78 | 1340.562
79 | 1336.9864
80 | 1333.273
81 | 1329.534
82 | 1325.691
83 | 1321.705
84 | 1317.594
85 | 1313.399
86 | 1309.102
87 | 1304.628
88 | 1300.0504
89 | 1295.343
90 | 1290.486
91 | 1285.47
92 | 1280.371
93 | 1275.061
94 | 1269.529
95 | 1264.413
96 | 1259.11
97 | 1253.337
98 | 1247.514
99 | 1241.558
100 | 1235.493
101 | 1229.274
102 | 1223.146
103 | 1217.172
104 | 1211.259
105 | 1205.341
106 | 1199.732
107 | 1193.523
108 | 1187.494
109 | 1181.438
110 | 1175.162
111 | 1169.0376
112 | 1162.895
113 | 1156.643
114 | 1150.456
115 | 1144.223
116 | 1137.752
117 | 1131.353
118 | 1124.838
119 | 1118.353
120 | 1111.772
121 | 1105.16
122 | 1098.499
123 | 1091.817
124 | 1084.98
125 | 1078.047
126 | 1071.02
127 | 1063.88
128 | 1056.6784
129 | 1049.311
130 | 1041.82
131 | 1034.133
132 | 1026.3296
133 | 1018.343
134 | 1010.287
135 | 1001.902
136 | 993.3926
137 | 984.6759
138 | 975.7987
139 | 966.6772
140 | 957.5135
141 | 948.4204
142 | 939.2117
143 | 930.3715
144 | 921.2403
145 | 911.8916
146 | 902.4068
147 | 892.7236
148 | 882.8297
149 | 872.7073
150 | 862.3696
151 | 851.8412
152 | 841.105
153 | 830.098
154 | 818.8423
155 | 807.3952
156 | 795.725
157 | 783.7468
158 | 771.5352
159 | 758.9773
160 | 746.1436
161 | 732.9505
162 | 719.3803
163 | 705.3637
164 | 690.9862
165 | 676.1007
166 | 660.7092
167 | 644.7951
168 | 628.3131
169 | 611.2575
170 | 593.6828
171 | 575.689
172 | 557.2081
173 | 538.4126
174 | 519.2136
175 | 499.7422
176 | 479.9781
177 | 459.9593
178 | 439.7474
179 | 419.5242
180 | 399.3578
181 | 379.1469
182 | 359.1504
183 | 339.507
184 | 320.2211
185 | 301.3108
186 | 283.1056
187 | 265.5205
188 | 248.621
189 | 232.4757
190 | 217.0554
191 | 202.5292
192 | 188.9036
193 | 176.0827
194 | 164.1613
195 | 153.0717
196 | 142.7149
197 | 133.0276
198 | 124.1263
199 | 115.8914
200 | 108.2132
201 | 101.1574
202 | 94.61934
203 | 88.57476
204 | 83.06187
205 | 77.92624
206 | 73.25956
207 | 69.10829
208 | 65.49334
209 | 62.26864
210 | 59.53682
211 | 57.21596
212 | 55.19305
213 | 53.39137
214 | 51.9223
215 | 50.67584
216 | 49.57777
217 | 48.77957
218 | 48.01589
219 | 47.39184
220 | 46.8149
221 | 46.30874
222 | 45.86265
223 | 45.42146
224 | 45.00249
225 | 44.6445
226 | 44.32375
227 | 44.06034
228 | 43.78486
229 | 43.53691
230 | 43.2986
231 | 43.06731
232 | 42.87558
233 | 42.69595
234 | 42.509175
235 | 42.35057
236 | 42.16196
237 | 41.98184
238 | 41.82913
239 | 41.67029
240 | 41.51421
241 | 41.37995
242 | 41.24046
243 | 41.10661
244 | 40.98113
245 | 40.8366
246 | 40.71807
247 | 40.598525
248 | 40.474775
249 | 40.34587
250 | 40.22314
251 | 40.10549
252 | 39.9721
253 | 39.85891
254 | 39.75402
255 | 39.64327
256 | 39.54849
257 | 39.4551
258 | 39.34751
259 | 39.25042
260 | 39.154575
261 | 39.04851
262 | 38.94538
263 | 38.87569
264 | 38.78857
265 | 38.6936
266 | 38.59769
267 | 38.500525
268 | 38.41814
269 | 38.30866
270 | 38.2044
271 | 38.121375
272 | 38.04287
273 | 37.95345
274 | 37.87333
275 | 37.7609
276 | 37.67908
277 | 37.6001
278 | 37.51295
279 | 37.4233
280 | 37.34294
281 | 37.26242
282 | 37.1763
283 | 37.08727
284 | 36.99818
285 | 36.91454
286 | 36.83321
287 | 36.75573
288 | 36.67499
289 | 36.58839
290 | 36.50349
291 | 36.41748
292 | 36.3341
293 | 36.2654
294 | 36.19365
295 | 36.11407
296 | 36.03787
297 | 35.96061
298 | 35.87586
299 | 35.80208
300 | 35.71719
301 | 35.64107
302 | 35.55309
303 | 35.47132
304 | 35.40515
305 | 35.33771
306 | 35.26459
307 | 35.18697
308 | 35.11218
309 | 35.03248
310 | 34.95126
311 | 34.88059
312 | 34.81115
313 | 34.72676
314 | 34.65413
315 | 34.58329
316 | 34.520675
317 | 34.46071
318 | 34.38244
319 | 34.31402
320 | 34.24789
321 | 34.17323
322 | 34.10363
323 | 34.04108
324 | 33.96287
325 | 33.90508
326 | 33.83351
327 | 33.76934
328 | 33.70706
329 | 33.63517
330 | 33.56306
331 | 33.48902
332 | 33.43472
333 | 33.36678
334 | 33.29233
335 | 33.21663
336 | 33.15466
337 | 33.08169
338 | 33.01777
339 | 32.96091
340 | 32.89712
341 | 32.83493
342 | 32.77967
343 | 32.72601
344 | 32.67939
345 | 32.62224
346 | 32.559725
347 | 32.4939
348 | 32.430525
349 | 32.36367
350 | 32.30955
351 | 32.25367
352 | 32.192525
353 | 32.12628
354 | 32.07774
355 | 32.02178
356 | 31.96636
357 | 31.91178
358 | 31.85843
359 | 31.80361
360 | 31.74808
361 | 31.68712
362 | 31.63351
363 | 31.5933
364 | 31.54281
365 | 31.48376
366 | 31.43645
367 | 31.39864
368 | 31.35706
369 | 31.304625
370 | 31.24594
371 | 31.19065
372 | 31.12204
373 | 31.06704
374 | 31.01281
375 | 30.95289
376 | 30.8874
377 | 30.83905
378 | 30.78057
379 | 30.73368
380 | 30.69299
381 | 30.63215
382 | 30.581275
383 | 30.52652
384 | 30.47799
385 | 30.43061
386 | 30.38898
387 | 30.35307
388 | 30.31051
389 | 30.26872
390 | 30.23499
391 | 30.17894
392 | 30.13667
393 | 30.09261
394 | 30.05189
395 | 30.01305
396 | 29.95899
397 | 29.92294
398 | 29.88088
399 | 29.82943
400 | 29.78429
401 | 29.74619
402 | 29.69993
403 | 29.65353
404 | 29.61465
405 | 29.57957
406 | 29.54011
407 | 29.49144
408 | 29.44796
409 | 29.40001
410 | 29.36675
411 | 29.33056
412 | 29.29358
413 | 29.24032
414 | 29.20169
415 | 29.1673
416 | 29.122425
417 | 29.07901
418 | 29.03064
419 | 28.99526
420 | 28.95787
421 | 28.92379
422 | 28.89039
423 | 28.85679
424 | 28.81235
425 | 28.78346
426 | 28.72959
427 | 28.70263
428 | 28.66415
429 | 28.63671
430 | 28.60822
431 | 28.58744
432 | 28.56701
433 | 28.53198
434 | 28.49399
435 | 28.46553
436 | 28.45109
437 | 28.41768
438 | 28.37924
439 | 28.34038
440 | 28.31062
441 | 28.28287
442 | 28.241475
443 | 28.2141
444 | 28.18715
445 | 28.16018
446 | 28.11588
447 | 28.08359
448 | 28.05159
449 | 28.02464
450 | 27.98244
451 | 27.95168
452 | 27.92867
453 | 27.90042
454 | 27.87078
455 | 27.84053
456 | 27.81413
457 | 27.79182
458 | 27.76336
459 | 27.73571
460 | 27.69431
461 | 27.67171
462 | 27.63906
463 | 27.618
464 | 27.59965
465 | 27.57489
466 | 27.56119
467 | 27.51557
468 | 27.49189
469 | 27.46505
470 | 27.43952
471 | 27.41489
472 | 27.3988
473 | 27.388
474 | 27.360675
475 | 27.34128
476 | 27.32364
477 | 27.29996
478 | 27.27643
479 | 27.25218
480 | 27.22653
481 | 27.20483
482 | 27.17157
483 | 27.13953
484 | 27.11668
485 | 27.0744
486 | 27.04756
487 | 27.02713
488 | 26.996125
489 | 26.9769
490 | 26.9542
491 | 26.92782
492 | 26.91465
493 | 26.88726
494 | 26.85192
495 | 26.83519
496 | 26.80558
497 | 26.78129
498 | 26.76375
499 | 26.73254
500 | 26.70089
501 | 26.68086
502 | 26.65926
503 | 26.64831
504 | 26.62835
505 | 26.61947
506 | 26.58725
507 | 26.566125
508 | 26.528025
509 | 26.50158
510 | 26.48233
511 | 26.43667
512 | 26.40239
513 | 26.37118
514 | 26.3278
515 | 26.276225
516 | 26.23486
517 | 26.18934
518 | 26.14209
519 | 26.09592
520 | 26.056975
521 | 26.03022
522 | 25.98997
523 | 25.94745
524 | 25.91605
525 | 25.88445
526 | 25.84626
527 | 25.81952
528 | 25.7843
529 | 25.738
530 | 25.69982
531 | 25.6645
532 | 25.63424
533 | 25.60418
534 | 25.56891
535 | 25.54203
536 | 25.51287
537 | 25.47904
538 | 25.45279
539 | 25.42151
540 | 25.38783
541 | 25.34835
542 | 25.32035
543 | 25.29876
544 | 25.26214
545 | 25.22786
546 | 25.19087
547 | 25.14997
548 | 25.13057
549 | 25.08789
550 | 25.06755
551 | 25.03106
552 | 24.999975
553 | 24.97011
554 | 24.94383
555 | 24.89603
556 | 24.8466
557 | 24.80238
558 | 24.765725
559 | 24.73094
560 | 24.69576
561 | 24.6731
562 | 24.64883
563 | 24.62534
564 | 24.60244
565 | 24.57256
566 | 24.5536
567 | 24.51347
568 | 24.48537
569 | 24.44418
570 | 24.41655
571 | 24.36934
572 | 24.34212
573 | 24.32973
574 | 24.28425
575 | 24.24335
576 | 24.21287
577 | 24.17484
578 | 24.12917
579 | 24.09616
580 | 24.06972
581 | 24.0518
582 | 24.02869
583 | 24.00348
584 | 23.98014
585 | 23.9562
586 | 23.92574
587 | 23.89446
588 | 23.87534
589 | 23.85674
590 | 23.84327
591 | 23.83353
592 | 23.813575
593 | 23.78843
594 | 23.76608
595 | 23.73811
596 | 23.70044
597 | 23.68418
598 | 23.66469
599 | 23.64133
600 | 23.6149
601 | 23.58975
602 | 23.56339
603 | 23.54925
604 | 23.53705
605 | 23.50363
606 | 23.50339
607 | 23.49071
608 | 23.46269
609 | 23.46446
610 | 23.45032
611 | 23.43911
612 | 23.41753
613 | 23.38274
614 | 23.35529
615 | 23.35059
616 | 23.34312
617 | 23.34036
618 | 23.33464
619 | 23.318
620 | 23.30424
621 | 23.27334
622 | 23.25579
623 | 23.23274
624 | 23.20944
625 | 23.20504
626 | 23.18584
627 | 23.16781
628 | 23.14905
629 | 23.14424
630 | 23.12846
631 | 23.10996
632 | 23.09024
633 | 23.07113
634 | 23.05556
635 | 23.0289
636 | 23.00553
637 | 22.98071
638 | 22.95824
639 | 22.93539
640 | 22.9172
641 | 22.89617
642 | 22.88773
643 | 22.87588
644 | 22.87115
645 | 22.84906
646 | 22.84098
647 | 22.8233
648 | 22.80388
649 | 22.78868
650 | 22.77138
651 | 22.76073
652 | 22.75741
653 | 22.73834
654 | 22.71554
655 | 22.69866
656 | 22.67888
657 | 22.66699
658 | 22.65017
659 | 22.63107
660 | 22.61378
661 | 22.60964
662 | 22.59158
663 | 22.58398
664 | 22.556275
665 | 22.53288
666 | 22.51897
667 | 22.49455
668 | 22.46348
669 | 22.45307
670 | 22.446175
671 | 22.43509
672 | 22.4185
673 | 22.40652
674 | 22.39028
675 | 22.36704
676 | 22.35392
677 | 22.35188
678 | 22.32571
679 | 22.30506
680 | 22.30818
681 | 22.29254
682 | 22.28776
683 | 22.27726
684 | 22.27725
685 | 22.25072
686 | 22.22175
687 | 22.20856
688 | 22.20841
689 | 22.19732
690 | 22.20056
691 | 22.18514
692 | 22.15504
693 | 22.14901
694 | 22.12774
695 | 22.12055
696 | 22.10385
697 | 22.08464
698 | 22.06232
699 | 22.04821
700 | 22.02966
701 | 22.01207
702 | 21.99306
703 | 21.97477
704 | 21.96099
705 | 21.9385
706 | 21.9101
707 | 21.87482
708 | 21.85643
709 | 21.84334
710 | 21.83021
711 | 21.81804
712 | 21.80156
713 | 21.7872
714 | 21.77596
715 | 21.772
716 | 21.768075
717 | 21.76052
718 | 21.75739
719 | 21.754
720 | 21.73897
721 | 21.73004
722 | 21.7124
723 | 21.68794
724 | 21.65971
725 | 21.65118
726 | 21.63321
727 | 21.62982
728 | 21.62521
729 | 21.60901
730 | 21.5936
731 | 21.5815
732 | 21.56392
733 | 21.54215
734 | 21.52549
735 | 21.49283
736 | 21.47966
737 | 21.46304
738 | 21.44168
739 | 21.42658
740 | 21.41232
741 | 21.40842
742 | 21.38784
743 | 21.35957
744 | 21.35613
745 | 21.34238
746 | 21.33316
747 | 21.31891
748 | 21.31326
749 | 21.29381
750 | 21.27078
751 | 21.251275
752 | 21.24676
753 | 21.2446
754 | 21.24169
755 | 21.22255
756 | 21.21348
757 | 21.20623
758 | 21.20594
759 | 21.18736
760 | 21.19095
761 | 21.17848
762 | 21.16877
763 | 21.16256
764 | 21.15223
765 | 21.13928
766 | 21.14062
767 | 21.11048
768 | 21.1009
769 | 21.10021
770 | 21.08346
771 | 21.06915
772 | 21.0503
773 | 21.01401
774 | 20.998125
775 | 20.98719
776 | 20.97776
777 | 20.96759
778 | 20.95453
779 | 20.94444
780 | 20.93295
781 | 20.93582
782 | 20.9189
783 | 20.91241
784 | 20.90065
785 | 20.89097
786 | 20.87233
787 | 20.85399
788 | 20.83374
789 | 20.81899
790 | 20.81224
791 | 20.80446
792 | 20.79346
793 | 20.78031
794 | 20.77559
795 | 20.77161
796 | 20.76309
797 | 20.73297
798 | 20.72647
799 | 20.7045
800 | 20.69788
801 | 20.69176
802 | 20.66769
803 | 20.65109
804 | 20.64396
805 | 20.61942
806 | 20.60804
807 | 20.60351
808 | 20.587025
809 | 20.58201
810 | 20.563225
811 | 20.56443
812 | 20.5445
813 | 20.53797
814 | 20.54047
815 | 20.53626
816 | 20.52534
817 | 20.50811
818 | 20.51528
819 | 20.49691
820 | 20.49315
821 | 20.47999
822 | 20.46447
823 | 20.45452
824 | 20.42779
825 | 20.41046
826 | 20.39477
827 | 20.37886
828 | 20.37282
829 | 20.35032
830 | 20.33499
831 | 20.3329
832 | 20.3189
833 | 20.31772
834 | 20.30616
835 | 20.30782
836 | 20.28564
837 | 20.28758
838 | 20.28114
839 | 20.272
840 | 20.26996
841 | 20.26549
842 | 20.24366
843 | 20.23785
844 | 20.23127
845 | 20.21786
846 | 20.197225
847 | 20.17771
848 | 20.18251
849 | 20.2118
850 | 20.1643
851 | 20.14778
852 | 20.12996
853 | 20.13396
854 | 20.12574
855 | 20.10464
856 | 20.084575
857 | 20.07794
858 | 20.04983
859 | 20.02951
860 | 20.01024
861 | 20.00031
862 | 20.00323
863 | 20.00244
864 | 19.99129
865 | 19.98039
866 | 19.9763
867 | 19.9695
868 | 19.96713
869 | 19.94359
870 | 19.93474
871 | 19.94315
872 | 19.95411
873 | 19.94255
874 | 19.93854
875 | 19.92904
876 | 19.91137
877 | 19.9063
878 | 19.89308
879 | 19.88436
880 | 19.8836
881 | 19.86987
882 | 19.85537
883 | 19.86249
884 | 19.84392
885 | 19.83739
886 | 19.83112
887 | 19.81961
888 | 19.80415
889 | 19.78139
890 | 19.76679
891 | 19.76545
892 | 19.74225
893 | 19.733525
894 | 19.72902
895 | 19.73728
896 | 19.74542
897 | 19.73891
898 | 19.71644
899 | 19.71227
900 | 19.71541
901 | 19.69704
902 | 19.70309
903 | 19.69248
904 | 19.70776
905 | 19.65848
906 | 19.65047
907 | 19.64868
908 | 19.65433
909 | 19.64579
910 | 19.62721
911 | 19.62156
912 | 19.60009
913 | 19.59265
914 | 19.57901
915 | 19.56777
916 | 19.55748
917 | 19.5499
918 | 19.53856
919 | 19.53176
920 | 19.5331
921 | 19.53555
922 | 19.53817
923 | 19.54132
924 | 19.53779
925 | 19.52159
926 | 19.52354
927 | 19.52757
928 | 19.52121
929 | 19.50393
930 | 19.49118
931 | 19.47581
932 | 19.462125
933 | 19.44362
934 | 19.4457
935 | 19.43281
936 | 19.43243
937 | 19.42844
938 | 19.40885
939 | 19.40424
940 | 19.4032
941 | 19.39672
942 | 19.38514
943 | 19.3717
944 | 19.37515
945 | 19.34661
946 | 19.32921
947 | 19.32029
948 | 19.30163
949 | 19.29189
950 | 19.280375
951 | 19.27459
952 | 19.26057
953 | 19.25872
954 | 19.25034
955 | 19.2446
956 | 19.24169
957 | 19.22596
958 | 19.21745
959 | 19.2071
960 | 19.18442
961 | 19.17764
962 | 19.161475
963 | 19.15086
964 | 19.14692
965 | 19.13947
966 | 19.12027
967 | 19.13148
968 | 19.10537
969 | 19.0871
970 | 19.07517
971 | 19.06139
972 | 19.05114
973 | 19.06345
974 | 19.064775
975 | 19.05649
976 | 19.05712
977 | 19.058325
978 | 19.05345
979 | 19.04561
980 | 19.04092
981 | 19.03725
982 | 19.03081
983 | 19.00876
984 | 18.99664
985 | 18.98224
986 | 18.96748
987 | 18.94919
988 | 18.94215
989 | 18.92699
990 | 18.90811
991 | 18.89704
992 | 18.88839
993 | 18.87005
994 | 18.85869
995 | 18.85792
996 | 18.84285
997 | 18.83827
998 | 18.82811
999 | 18.81528
1000 | 18.80767
1001 | 18.81191
1002 | 18.79673
1003 | 18.78914
1004 | 18.78709
1005 | 18.79456
1006 | 18.79151
1007 | 18.78074
1008 | 18.77563
1009 | 18.75998
1010 | 18.73528
1011 | 18.7286
1012 | 18.7262
1013 | 18.72229
1014 | 18.70242
1015 | 18.70599
1016 | 18.69746
1017 | 18.67994
1018 | 18.67423
1019 | 18.66451
1020 | 18.64732
1021 | 18.64662
1022 | 18.6384
1023 | 18.62831
1024 | 18.6361
1025 | 18.61181
1026 | 18.59799
1027 | 18.58624
1028 | 18.57414
1029 | 18.56527
1030 | 18.56706
1031 | 18.55979
1032 | 18.53946
1033 | 18.5412
1034 | 18.54134
1035 | 18.54817
1036 | 18.559625
1037 | 18.53616
1038 | 18.52519
1039 | 18.5046
1040 | 18.49775
1041 | 18.50209
1042 | 18.49395
1043 | 18.48698
1044 | 18.46427
1045 | 18.46571
1046 | 18.46796
1047 | 18.47309
1048 | 18.46139
1049 | 18.45986
1050 | 18.45449
1051 | 18.43919
1052 | 18.42175
1053 | 18.4185
1054 | 18.407125
1055 | 18.40172
1056 | 18.39311
1057 | 18.38084
1058 | 18.36276
1059 | 18.3537
1060 | 18.339925
1061 | 18.34329
1062 | 18.32516
1063 | 18.31703
1064 | 18.29065
1065 | 18.27059
1066 | 18.2655
1067 | 18.2603
1068 | 18.24572
1069 | 18.23097
1070 | 18.2208
1071 | 18.20546
1072 | 18.194425
1073 | 18.18196
1074 | 18.15868
1075 | 18.15336
1076 | 18.145775
1077 | 18.1467
1078 | 18.14306
1079 | 18.13172
1080 | 18.1107
1081 | 18.10488
1082 | 18.08824
1083 | 18.08321
1084 | 18.07935
1085 | 18.08489
1086 | 18.09175
1087 | 18.07595
1088 | 18.04898
1089 | 18.03697
1090 | 18.03331
1091 | 18.04045
1092 | 18.03806
1093 | 18.02543
1094 | 18.02336
1095 | 18.00195
1096 | 17.97221
1097 | 17.955625
1098 | 17.95129
1099 | 17.93956
1100 | 17.93222
1101 | 17.91034
1102 | 17.91421
1103 | 17.91495
1104 | 17.90242
1105 | 17.88965
1106 | 17.89207
1107 | 17.86781
1108 | 17.86133
1109 | 17.85301
1110 | 17.83231
1111 | 17.8267
1112 | 17.81791
1113 | 17.80136
1114 | 17.78014
1115 | 17.7764
1116 | 17.76023
1117 | 17.75351
1118 | 17.76071
1119 | 17.74724
1120 | 17.73884
1121 | 17.72846
1122 | 17.72459
1123 | 17.72148
1124 | 17.70184
1125 | 17.69016
1126 | 17.67441
1127 | 17.66429
1128 | 17.65175
1129 | 17.637725
1130 | 17.64043
1131 | 17.63122
1132 | 17.63577
1133 | 17.63478
1134 | 17.62277
1135 | 17.62763
1136 | 17.63892
1137 | 17.64171
1138 | 17.6389
1139 | 17.62561
1140 | 17.61582
1141 | 17.61036
1142 | 17.59987
1143 | 17.59303
1144 | 17.58452
1145 | 17.572775
1146 | 17.57476
1147 | 17.56802
1148 | 17.56757
1149 | 17.56906
1150 | 17.55321
1151 | 17.54383
1152 | 17.53284
1153 | 17.521325
1154 | 17.504775
1155 | 17.49179
1156 | 17.49563
1157 | 17.48475
1158 | 17.4908
1159 | 17.48184
1160 | 17.46663
1161 | 17.45173
1162 | 17.4531
1163 | 17.45163
1164 | 17.44886
1165 | 17.43325
1166 | 17.419425
1167 | 17.41494
1168 | 17.39491
1169 | 17.39156
1170 | 17.38035
1171 | 17.36772
1172 | 17.37144
1173 | 17.37216
1174 | 17.356875
1175 | 17.37185
1176 | 17.3714
1177 | 17.36738
1178 | 17.36174
1179 | 17.35455
1180 | 17.35758
1181 | 17.34186
1182 | 17.33043
1183 | 17.32932
1184 | 17.31827
1185 | 17.298
1186 | 17.28731
1187 | 17.27095
1188 | 17.26829
1189 | 17.23875
1190 | 17.24976
1191 | 17.25459
1192 | 17.23329
1193 | 17.20653
1194 | 17.19039
1195 | 17.19171
1196 | 17.183225
1197 | 17.19232
1198 | 17.19644
1199 | 17.18688
1200 | 17.17124
1201 | 17.16805
1202 | 17.15829
1203 | 17.161325
1204 | 17.14791
1205 | 17.1576
1206 | 17.15104
1207 | 17.14054
1208 | 17.138975
1209 | 17.13925
1210 | 17.13217
1211 | 17.12859
1212 | 17.1065
1213 | 17.07857
1214 | 17.080125
1215 | 17.07213
1216 | 17.05005
1217 | 17.046575
1218 | 17.04241
1219 | 17.02171
1220 | 17.02612
1221 | 17.011975
1222 | 17.016
1223 | 17.00489
1224 | 16.98784
1225 | 17.02297
1226 | 16.98514
1227 | 16.97555
1228 | 16.97649
1229 | 16.96775
1230 | 16.95959
1231 | 16.9705
1232 | 16.94986
1233 | 16.93725
1234 | 16.91915
1235 | 16.8997
1236 | 16.88864
1237 | 16.88177
1238 | 16.85939
1239 | 16.86024
1240 | 16.85456
1241 | 16.84861
1242 | 16.84853
1243 | 16.85013
1244 | 16.85615
1245 | 16.87737
1246 | 16.86021
1247 | 16.84512
1248 | 16.84953
1249 | 16.84167
1250 | 16.83978
1251 | 16.84125
1252 | 16.83883
1253 | 16.83414
1254 | 16.82296
1255 | 16.82743
1256 | 16.82513
1257 | 16.81565
1258 | 16.80988
1259 | 16.80582
1260 | 16.796775
1261 | 16.78729
1262 | 16.77148
1263 | 16.7758
1264 | 16.76961
1265 | 16.77261
1266 | 16.76463
1267 | 16.7555
1268 | 16.73766
1269 | 16.71915
1270 | 16.71615
1271 | 16.69996
1272 | 16.68662
1273 | 16.67192
1274 | 16.6564
1275 | 16.66622
1276 | 16.66709
1277 | 16.662575
1278 | 16.65328
1279 | 16.6362
1280 | 16.62671
1281 | 16.60362
1282 | 16.60076
1283 | 16.59361
1284 | 16.60347
1285 | 16.59995
1286 | 16.57899
1287 | 16.57878
1288 | 16.56196
1289 | 16.54996
1290 | 16.55459
1291 | 16.54666
1292 | 16.53735
1293 | 16.52363
1294 | 16.52773
1295 | 16.51574
1296 | 16.50213
1297 | 16.49126
1298 | 16.48046
1299 | 16.48676
1300 | 16.49168
1301 | 16.49289
1302 | 16.48264
1303 | 16.47867
1304 | 16.49139
1305 | 16.49328
1306 | 16.476625
1307 | 16.46727
1308 | 16.451025
1309 | 16.44785
1310 | 16.43826
1311 | 16.42885
1312 | 16.41695
1313 | 16.42225
1314 | 16.41685
1315 | 16.41678
1316 | 16.41196
1317 | 16.40432
1318 | 16.39961
1319 | 16.38183
1320 | 16.37543
1321 | 16.36715
1322 | 16.35067
1323 | 16.35279
1324 | 16.35005
1325 | 16.34462
1326 | 16.32676
1327 | 16.328025
1328 | 16.301025
1329 | 16.30883
1330 | 16.30177
1331 | 16.28237
1332 | 16.28157
1333 | 16.27071
1334 | 16.26701
1335 | 16.27839
1336 | 16.27772
1337 | 16.26973
1338 | 16.26438
1339 | 16.2477
1340 | 16.25327
1341 | 16.250275
1342 | 16.24459
1343 | 16.23885
1344 | 16.22393
1345 | 16.22851
1346 | 16.21603
1347 | 16.21192
1348 | 16.21334
1349 | 16.21019
1350 | 16.20398
1351 | 16.20416
1352 | 16.19771
1353 | 16.17638
1354 | 16.17562
1355 | 16.17179
1356 | 16.16674
1357 | 16.16374
1358 | 16.15115
1359 | 16.14861
1360 | 16.13908
1361 | 16.14422
1362 | 16.13808
1363 | 16.12632
1364 | 16.1276
1365 | 16.11776
1366 | 16.10838
1367 | 16.11422
1368 | 16.10811
1369 | 16.11214
1370 | 16.10402
1371 | 16.12363
1372 | 16.12385
1373 | 16.11674
1374 | 16.11025
1375 | 16.11858
1376 | 16.0975
1377 | 16.09244
1378 | 16.07712
1379 | 16.068675
1380 | 16.06866
1381 | 16.06269
1382 | 16.06584
1383 | 16.05956
1384 | 16.04728
1385 | 16.05315
1386 | 16.05011
1387 | 16.04617
1388 | 16.03709
1389 | 16.02778
1390 | 16.01161
1391 | 15.99345
1392 | 15.97358
1393 | 15.9672
1394 | 15.95413
1395 | 15.93824
1396 | 15.93439
1397 | 15.91943
1398 | 15.92958
1399 | 15.91397
1400 | 15.91111
1401 | 15.89995
1402 | 15.88234
1403 | 15.89025
1404 | 15.88537
1405 | 15.87885
1406 | 15.88175
1407 | 15.86656
1408 | 15.87495
1409 | 15.87419
1410 | 15.87625
1411 | 15.88466
1412 | 15.8743
1413 | 15.86452
1414 | 15.86116
1415 | 15.85103
1416 | 15.8433
1417 | 15.82582
1418 | 15.80686
1419 | 15.80093
1420 | 15.79163
1421 | 15.79963
1422 | 15.80418
1423 | 15.79928
1424 | 15.79146
1425 | 15.78791
1426 | 15.80014
1427 | 15.78426
1428 | 15.79185
1429 | 15.78239
1430 | 15.77598
1431 | 15.76985
1432 | 15.755725
1433 | 15.76222
1434 | 15.76145
1435 | 15.74373
1436 | 15.74928
1437 | 15.747275
1438 | 15.72919
1439 | 15.73866
1440 | 15.72763
1441 | 15.72679
1442 | 15.72658
1443 | 15.70896
1444 | 15.70913
1445 | 15.68338
1446 | 15.67091
1447 | 15.66623
1448 | 15.66196
1449 | 15.64741
1450 | 15.65218
1451 | 15.64772
1452 | 15.64459
1453 | 15.64742
1454 | 15.63614
1455 | 15.63043
1456 | 15.63549
1457 | 15.61901
1458 | 15.60719
1459 | 15.60694
1460 | 15.5903
1461 | 15.5854
1462 | 15.57226
1463 | 15.56987
1464 | 15.57131
1465 | 15.56974
1466 | 15.555925
1467 | 15.55355
1468 | 15.54056
1469 | 15.53738
1470 | 15.53266
1471 | 15.52156
1472 | 15.510325
1473 | 15.50505
1474 | 15.49308
1475 | 15.468375
1476 | 15.47592
1477 | 15.46409
1478 | 15.46373
1479 | 15.45012
1480 | 15.44454
1481 | 15.44139
1482 | 15.42717
1483 | 15.42154
1484 | 15.416025
1485 | 15.396925
1486 | 15.39488
1487 | 15.41199
1488 | 14.95897