## Cycle
Cycle (N) | Capacity (mAh)
1 | 497.9601
2 | 1520.126
3 | 1517.814
4 | 1515.147
5 | 1512.08
6 | 1509.015
7 | 1505.9456
8 | 1502.749
9 | 1499.384
10 | 1495.8688
11 | 1492.184
12 | 1488.564
13 | 1484.694
14 | 1480.838
15 | 1477.012
16 | 1473.405
17 | 1469.679
18 | 1466.084
19 | 1462.248
20 | 1458.456
21 | 1454.9128
22 | 1451.372
23 | 1447.943
24 | 1444.606
25 | 1441.342
26 | 1438.12
27 | 1434.959
28 | 1431.844
29 | 1428.683
30 | 1425.556
31 | 1422.453
32 | 1419.323
33 | 1416.266
34 | 1413.17
35 | 1410.116
36 | 1407.158
37 | 1404.13
38 | 1401.098
39 | 1397.953
40 | 1394.8896
41 | 1391.733
42 | 1388.634
43 | 1385.511
44 | 1382.364
45 | 1379.137
46 | 1375.916
47 | 1372.5808
48 | 1369.32
49 | 1365.861
50 | 1362.3472
51 | 1358.512
52 | 1354.635
53 | 1350.728
54 | 1346.771
55 | 1343.056
56 | 1339.18
57 | 1335.169
58 | 1331.162
59 | 1326.862
60 | 1322.62
61 | 1318.454
62 | 1314.172
63 | 1309.95
64 | 1305.722
65 | 1301.415
66 | 1296.967
67 | 1292.615
68 | 1288.106
69 | 1283.527
70 | 1278.726
71 | 1273.965
72 | 1269.109
73 | 1264.338
74 | 1259.544
75 | 1254.804
76 | 1250.065
77 | 1245.344
78 | 1240.5776
79 | 1235.639
80 | 1230.669
81 | 1225.649
82 | 1220.474
83 | 1215.351
84 | 1210.137
85 | 1204.755
86 | 1199.3368
87 | 1193.822
88 | 1188.308
89 | 1182.552
90 | 1176.77
91 | 1170.798
92 | 1164.707
93 | 1158.571
94 | 1152.176
95 | 1145.621
96 | 1138.991
97 | 1132.263
98 | 1125.446
99 | 1118.381
100 | 1111.229
101 | 1103.936
102 | 1096.46
103 | 1088.83
104 | 1081.08
105 | 1073.08
106 | 1064.9016
107 | 1056.535
108 | 1047.961
109 | 1039.695
110 | 1030.638
111 | 1021.357
112 | 1012.0232
113 | 1002.487
114 | 992.5238
115 | 982.3513
116 | 972.0081
117 | 961.4012
118 | 950.4576
119 | 939.2964
120 | 927.7389
121 | 915.7475
122 | 903.6643
123 | 891.4782
124 | 878.9227
125 | 866.1137
126 | 853.0153
127 | 839.4879
128 | 825.6178
129 | 811.7796
130 | 797.3609
131 | 782.7259
132 | 767.5539
133 | 752.0916
134 | 736.0647
135 | 719.6276
136 | 702.7751
137 | 685.274
138 | 667.3986
139 | 649.0016
140 | 630.1321
141 | 610.9117
142 | 591.2612
143 | 571.5198
144 | 551.5429
145 | 531.3993
146 | 511.1947
147 | 491.1171
148 | 471.0164
149 | 450.9577
150 | 431.0798
151 | 411.35
152 | 391.8564
153 | 372.532
154 | 353.5295
155 | 334.8599
156 | 316.648
157 | 298.9658
158 | 281.8554
159 | 265.4144
160 | 249.6649
161 | 234.6645
162 | 220.4146
163 | 206.8624
164 | 194.124
165 | 182.0968
166 | 170.8503
167 | 160.2749
168 | 150.3611
169 | 141.0247
170 | 132.3368
171 | 124.1965
172 | 116.535
173 | 109.3668
174 | 102.6804
175 | 96.47992
176 | 90.74832
177 | 85.43202
178 | 80.53428
179 | 76.11803
180 | 72.08381
181 | 68.4153
182 | 65.08398
183 | 62.10826
184 | 59.4907
185 | 57.19309
186 | 55.11481
187 | 53.32188
188 | 51.79314
189 | 50.49163
190 | 49.29732
191 | 48.32104
192 | 47.45428
193 | 46.69825
194 | 46.06584
195 | 45.46348
196 | 44.95168
197 | 44.485075
198 | 44.08136
199 | 43.72234
200 | 43.3878
201 | 43.07026
202 | 42.81259
203 | 42.53852
204 | 42.31839
205 | 42.06516
206 | 41.8831
207 | 41.68957
208 | 41.4878
209 | 41.33088
210 | 41.14826
211 | 40.98997
212 | 40.84234
213 | 40.70219
214 | 40.56016
215 | 40.41191
216 | 40.27897
217 | 40.14994
218 | 40.03025
219 | 39.93058
220 | 39.81756
221 | 39.70013
222 | 39.60181
223 | 39.47737
224 | 39.39793
225 | 39.28164
226 | 39.17126
227 | 39.07984
228 | 38.9786
229 | 38.89046
230 | 38.78676
231 | 38.6858
232 | 38.60647
233 | 38.552575
234 | 38.42353
235 | 38.328
236 | 38.23085
237 | 38.14488
238 | 38.05092
239 | 37.96471
240 | 37.87892
241 | 37.78983
242 | 37.70534
243 | 37.61755
244 | 37.54357
245 | 37.45749
246 | 37.36988
247 | 37.28588
248 | 37.19928
249 | 37.11336
250 | 37.03835
251 | 36.95317
252 | 36.88794
253 | 36.81593
254 | 36.75638
255 | 36.67494
256 | 36.58902
257 | 36.51122
258 | 36.41664
259 | 36.35172
260 | 36.261525
261 | 36.17825
262 | 36.11439
263 | 36.02741
264 | 35.971725
265 | 35.89119
266 | 35.81386
267 | 35.74632
268 | 35.66555
269 | 35.6072
270 | 35.52774
271 | 35.44845
272 | 35.38948
273 | 35.31624
274 | 35.26449
275 | 35.18179
276 | 35.10309
277 | 35.02809
278 | 34.94784
279 | 34.87689
280 | 34.80452
281 | 34.74195
282 | 34.6634
283 | 34.610975
284 | 34.53346
285 | 34.4726
286 | 34.40846
287 | 34.33193
288 | 34.27529
289 | 34.20124
290 | 34.15075
291 | 34.07732
292 | 34.02643
293 | 33.94631
294 | 33.88914
295 | 33.83791
296 | 33.78937
297 | 33.7274
298 | 33.66032
299 | 33.60099
300 | 33.54768
301 | 33.49039
302 | 33.42224
303 | 33.35147
304 | 33.29374
305 | 33.23522
306 | 33.16585
307 | 33.11138
308 | 33.05257
309 | 32.99774
310 | 32.9221
311 | 32.86591
312 | 32.8153
313 | 32.76136
314 | 32.68749
315 | 32.63037
316 | 32.57014
317 | 32.51631
318 | 32.45006
319 | 32.40229
320 | 32.35536
321 | 32.29296
322 | 32.23309
323 | 32.18827
324 | 32.12593
325 | 32.06358
326 | 32.01416
327 | 31.95686
328 | 31.91678
329 | 31.85122
330 | 31.794075
331 | 31.76073
332 | 31.69679
333 | 31.64823
334 | 31.60974
335 | 31.568
336 | 31.51671
337 | 31.46973
338 | 31.42515
339 | 31.3734
340 | 31.32648
341 | 31.26797
342 | 31.22194
343 | 31.17392
344 | 31.1326
345 | 31.0859
346 | 31.03279
347 | 30.98791
348 | 30.93053
349 | 30.87857
350 | 30.83895
351 | 30.77695
352 | 30.72026
353 | 30.68888
354 | 30.63901
355 | 30.58234
356 | 30.54588
357 | 30.50448
358 | 30.4668
359 | 30.4194
360 | 30.37599
361 | 30.34103
362 | 30.2911
363 | 30.247225
364 | 30.208625
365 | 30.16386
366 | 30.12506
367 | 30.07952
368 | 30.03925
369 | 29.99616
370 | 29.95031
371 | 29.90156
372 | 29.8705
373 | 29.823875
374 | 29.79487
375 | 29.75522
376 | 29.70305
377 | 29.66956
378 | 29.61629
379 | 29.57836
380 | 29.52878
381 | 29.47903
382 | 29.42994
383 | 29.40176
384 | 29.36054
385 | 29.337225
386 | 29.30146
387 | 29.27676
388 | 29.27599
389 | 29.21359
390 | 29.16595
391 | 29.13015
392 | 29.08705
393 | 29.04185
394 | 29.00653
395 | 28.959525
396 | 28.92214
397 | 28.87487
398 | 28.83083
399 | 28.79657
400 | 28.74999
401 | 28.72242
402 | 28.68462
403 | 28.65304
404 | 28.61277
405 | 28.57992
406 | 28.54873
407 | 28.51508
408 | 28.48605
409 | 28.45398
410 | 28.41289
411 | 28.38104
412 | 28.35088
413 | 28.31057
414 | 28.29331
415 | 28.25966
416 | 28.21957
417 | 28.18729
418 | 28.145125
419 | 28.1073
420 | 28.07398
421 | 28.04006
422 | 28.01318
423 | 27.97981
424 | 27.93461
425 | 27.89643
426 | 27.85685
427 | 27.822075
428 | 27.799
429 | 27.76799
430 | 27.74993
431 | 27.71358
432 | 27.70219
433 | 27.67286
434 | 27.641525
435 | 27.611
436 | 27.57779
437 | 27.546125
438 | 27.50793
439 | 27.48651
440 | 27.46394
441 | 27.43323
442 | 27.4013
443 | 27.36405
444 | 27.33816
445 | 27.30307
446 | 27.26952
447 | 27.24849
448 | 27.20684
449 | 27.17834
450 | 27.13447
451 | 27.10328
452 | 27.06814
453 | 27.03064
454 | 27.00472
455 | 26.96827
456 | 26.94232
457 | 26.93018
458 | 26.90276
459 | 26.86871
460 | 26.84247
461 | 26.81277
462 | 26.78446
463 | 26.75156
464 | 26.70897
465 | 26.68427
466 | 26.64852
467 | 26.622675
468 | 26.60539
469 | 26.58693
470 | 26.55172
471 | 26.52984
472 | 26.496875
473 | 26.47175
474 | 26.45588
475 | 26.43062
476 | 26.40404
477 | 26.38219
478 | 26.3607
479 | 26.33657
480 | 26.29975
481 | 26.28306
482 | 26.24951
483 | 26.22624
484 | 26.18885
485 | 26.16129
486 | 26.123925
487 | 26.10302
488 | 26.06298
489 | 26.03769
490 | 26.0111
491 | 25.98313
492 | 25.95726
493 | 25.93068
494 | 25.92291
495 | 25.89719
496 | 25.86638
497 | 25.83866
498 | 25.82881
499 | 25.80682
500 | 25.77698
501 | 25.74351
502 | 25.7159
503 | 25.70189
504 | 25.68389
505 | 25.66831
506 | 25.63973
507 | 25.623525
508 | 25.60972
509 | 25.58311
510 | 25.559075
511 | 25.52701
512 | 25.49854
513 | 25.47403
514 | 25.45878
515 | 25.44671
516 | 25.4257
517 | 25.40184
518 | 25.3747
519 | 25.34613
520 | 25.32369
521 | 25.28586
522 | 25.26183
523 | 25.2229
524 | 25.18372
525 | 25.16538
526 | 25.13449
527 | 25.11119
528 | 25.08822
529 | 25.06501
530 | 25.04902
531 | 25.05241
532 | 25.00944
533 | 24.98996
534 | 24.97686
535 | 24.95128
536 | 24.93774
537 | 24.91983
538 | 24.89302
539 | 24.8877
540 | 24.87321
541 | 24.86093
542 | 24.8422
543 | 24.83653
544 | 24.77971
545 | 24.76592
546 | 24.75364
547 | 24.74073
548 | 24.71608
549 | 24.69904
550 | 24.67274
551 | 24.65416
552 | 24.62864
553 | 24.60311
554 | 24.59081
555 | 24.56559
556 | 24.55007
557 | 24.52688
558 | 24.51708
559 | 24.49412
560 | 24.46501
561 | 24.43265
562 | 24.39485
563 | 24.37942
564 | 24.36177
565 | 24.33905
566 | 24.3211
567 | 24.30485
568 | 24.27964
569 | 24.25936
570 | 24.24984
571 | 24.2334
572 | 24.21989
573 | 24.21091
574 | 24.19093
575 | 24.17403
576 | 24.16726
577 | 24.14555
578 | 24.11987
579 | 24.1081
580 | 24.08493
581 | 24.06784
582 | 24.05968
583 | 24.0262
584 | 24.00963
585 | 23.99371
586 | 23.9684
587 | 23.95479
588 | 23.94213
589 | 23.90962
590 | 23.89027
591 | 23.86565
592 | 23.85368
593 | 23.83089
594 | 23.80323
595 | 23.77026
596 | 23.75814
597 | 23.75119
598 | 23.72041
599 | 23.69643
600 | 23.66935
601 | 23.63701
602 | 23.61074
603 | 23.59852
604 | 23.57095
605 | 23.56366
606 | 23.54693
607 | 23.53669
608 | 23.5129
609 | 23.4956
610 | 23.48892
611 | 23.49281
612 | 23.46185
613 | 23.45143
614 | 23.42309
615 | 23.40682
616 | 23.39609
617 | 23.37676
618 | 23.36055
619 | 23.36209
620 | 23.35883
621 | 23.34259
622 | 23.32667
623 | 23.3111
624 | 23.28825
625 | 23.28278
626 | 23.25969
627 | 23.23426
628 | 23.22032
629 | 23.19132
630 | 23.1664
631 | 23.13881
632 | 23.12939
633 | 23.10644
634 | 23.0944
635 | 23.08469
636 | 23.07893
637 | 23.05617
638 | 23.05504
639 | 23.04589
640 | 23.03172
641 | 23.01982
642 | 23.05078
643 | 22.97368
644 | 22.96365
645 | 22.94329
646 | 22.91709
647 | 22.89001
648 | 22.85959
649 | 22.82456
650 | 22.80522
651 | 22.76936
652 | 22.73375
653 | 22.70847
654 | 22.68101
655 | 22.66001
656 | 22.64558
657 | 22.61441
658 | 22.59274
659 | 22.5693
660 | 22.54202
661 | 22.53076
662 | 22.50509
663 | 22.49364
664 | 22.48225
665 | 22.45102
666 | 22.43812
667 | 22.42001
668 | 22.41472
669 | 22.40606
670 | 22.38294
671 | 22.36096
672 | 22.34643
673 | 22.32565
674 | 22.28789
675 | 22.26346
676 | 22.24955
677 | 22.22697
678 | 22.21941
679 | 22.19734
680 | 22.17357
681 | 22.15581
682 | 22.13205
683 | 22.10852
684 | 22.08712
685 | 22.07151
686 | 22.04017
687 | 22.01493
688 | 21.99386
689 | 21.97688
690 | 21.96829
691 | 21.94951
692 | 21.924125
693 | 21.91094
694 | 21.87812
695 | 21.8668
696 | 21.85649
697 | 21.84556
698 | 21.834175
699 | 21.82921
700 | 21.81419
701 | 21.80359
702 | 21.79444
703 | 21.77701
704 | 21.75329
705 | 21.73605
706 | 21.7219
707 | 21.70443
708 | 21.69894
709 | 21.67502
710 | 21.66119
711 | 21.65507
712 | 21.62006
713 | 21.59718
714 | 21.57506
715 | 21.55476
716 | 21.54859
717 | 21.53025
718 | 21.52471
719 | 21.51114
720 | 21.49552
721 | 21.48093
722 | 21.47202
723 | 21.46303
724 | 21.44266
725 | 21.42673
726 | 21.42208
727 | 21.41529
728 | 21.384975
729 | 21.37179
730 | 21.36137
731 | 21.35318
732 | 21.33299
733 | 21.315725
734 | 21.31169
735 | 21.30251
736 | 21.29123
737 | 21.309625
738 | 21.28189
739 | 21.27056
740 | 21.24139
741 | 21.21786
742 | 21.19633
743 | 21.17011
744 | 21.16896
745 | 21.15099
746 | 21.14809
747 | 21.13206
748 | 21.12781
749 | 21.12258
750 | 21.1097
751 | 21.07637
752 | 21.07668
753 | 21.06998
754 | 21.05687
755 | 21.042225
756 | 21.03146
757 | 21.01669
758 | 20.99144
759 | 20.97395
760 | 20.95745
761 | 20.934575
762 | 20.92035
763 | 20.91004
764 | 20.90941
765 | 20.899475
766 | 20.87767
767 | 20.85986
768 | 20.86257
769 | 20.85855
770 | 20.85007
771 | 20.84417
772 | 20.84793
773 | 20.84886
774 | 20.84983
775 | 20.85151
776 | 20.84825
777 | 20.83535
778 | 20.81017
779 | 20.80279
780 | 20.78859
781 | 20.78817
782 | 20.79123
783 | 20.78074
784 | 20.77586
785 | 20.77237
786 | 20.74815
787 | 20.71252
788 | 20.70557
789 | 20.68452
790 | 20.67461
791 | 20.6666
792 | 20.6653
793 | 20.6481
794 | 20.63472
795 | 20.63041
796 | 20.60391
797 | 20.57904
798 | 20.55294
799 | 20.53271
800 | 20.51518
801 | 20.49665
802 | 20.47703
803 | 20.47321
804 | 20.44517
805 | 20.44245
806 | 20.43639
807 | 20.41688
808 | 20.4055
809 | 20.40408
810 | 20.39893
811 | 20.38601
812 | 20.37621
813 | 20.37048
814 | 20.36369
815 | 20.33191
816 | 20.31117
817 | 20.28607
818 | 20.26427
819 | 20.23631
820 | 20.231275
821 | 20.22238
822 | 20.2143
823 | 20.1963
824 | 20.20112
825 | 20.1879
826 | 20.17789
827 | 20.16598
828 | 20.14519
829 | 20.12852
830 | 20.11678
831 | 20.10894
832 | 20.09306
833 | 20.07556
834 | 20.05956
835 | 20.059
836 | 20.04404
837 | 20.01265
838 | 19.99501
839 | 19.98573
840 | 19.97293
841 | 19.95379
842 | 19.944325
843 | 19.93196
844 | 19.92627
845 | 19.90165
846 | 19.87958
847 | 19.86144
848 | 19.84114
849 | 19.85086
850 | 19.82619
851 | 19.81193
852 | 19.77474
853 | 19.76096
854 | 19.74307
855 | 19.72422
856 | 19.69598
857 | 19.67169
858 | 19.64216
859 | 19.63462
860 | 19.64437
861 | 19.59897
862 | 19.60139
863 | 19.58369
864 | 19.56526
865 | 19.56112
866 | 19.55875
867 | 19.54681
868 | 19.53665
869 | 19.520825
870 | 19.49999
871 | 19.46516
872 | 19.44464
873 | 19.4167
874 | 19.40179
875 | 19.39066
876 | 19.37183
877 | 19.34712
878 | 19.34639
879 | 19.32223
880 | 19.2889
881 | 19.25926
882 | 19.25523
883 | 19.22935
884 | 19.2049
885 | 19.1766
886 | 19.13846
887 | 19.11383
888 | 19.10402
889 | 19.08208
890 | 19.07207
891 | 19.04131
892 | 19.02449
893 | 19.01689
894 | 19.01194
895 | 19.00113
896 | 18.99408
897 | 18.97649
898 | 18.9576
899 | 18.94965
900 | 18.92684
901 | 18.93473
902 | 18.91467
903 | 18.89175
904 | 18.883325
905 | 18.86942
906 | 18.85569
907 | 18.83097
908 | 18.80784
909 | 18.77964
910 | 18.75419
911 | 18.73599
912 | 18.71746
913 | 18.69277
914 | 18.67301
915 | 18.66127
916 | 18.633625
917 | 18.62163
918 | 18.61763
919 | 18.6042
920 | 18.58328
921 | 18.55977
922 | 18.54599
923 | 18.52552
924 | 18.50161
925 | 18.471325
926 | 18.45455
927 | 18.429
928 | 18.413525
929 | 18.40199
930 | 18.38204
931 | 18.36384
932 | 18.36447
933 | 18.34451
934 | 18.33609
935 | 18.34342
936 | 18.33395
937 | 18.31959
938 | 18.3141
939 | 18.29925
940 | 18.27575
941 | 18.27255
942 | 18.26502
943 | 18.25387
944 | 18.25422
945 | 18.247425
946 | 18.22272
947 | 18.21003
948 | 18.20931
949 | 18.18534
950 | 18.16523
951 | 18.17182
952 | 18.16821
953 | 18.13612
954 | 18.11669
955 | 18.11667
956 | 18.10823
957 | 18.1026
958 | 18.08001
959 | 18.08524
960 | 18.07764
961 | 18.07225
962 | 18.06639
963 | 18.05227
964 | 18.03852
965 | 18.03856
966 | 18.02752
967 | 18.02207
968 | 18.01399
969 | 18.00762
970 | 17.99714
971 | 17.97858
972 | 17.97139
973 | 17.96523
974 | 17.95765
975 | 17.95199
976 | 17.93447
977 | 17.92918
978 | 17.92184
979 | 17.90931
980 | 17.90714
981 | 17.90511
982 | 17.89475
983 | 17.88851
984 | 17.89093
985 | 17.883
986 | 17.8742
987 | 17.85341
988 | 17.86243
989 | 17.86516
990 | 17.84593
991 | 17.84829
992 | 17.81936
993 | 17.804025
994 | 17.77524
995 | 17.77287
996 | 17.76348
997 | 17.75955
998 | 17.75691
999 | 17.75165
1000 | 17.74331
1001 | 17.7216
1002 | 17.69985
1003 | 17.70911
1004 | 17.70071
1005 | 17.694025
1006 | 17.68952
1007 | 17.66616
1008 | 17.64724
1009 | 17.67176
1010 | 17.6455
1011 | 17.65668
1012 | 17.65209
1013 | 17.625975
1014 | 17.61966
1015 | 17.60948
1016 | 17.59126
1017 | 17.60428
1018 | 17.59373
1019 | 17.575375
1020 | 17.56774
1021 | 17.56736
1022 | 17.56336
1023 | 17.53339
1024 | 17.53048
1025 | 17.51382
1026 | 17.52269
1027 | 17.49931
1028 | 17.48594
1029 | 17.48601
1030 | 17.46798
1031 | 17.44724
1032 | 17.4375
1033 | 17.41744
1034 | 17.40812
1035 | 17.40411
1036 | 17.395725
1037 | 17.3767
1038 | 17.3628
1039 | 17.36022
1040 | 17.36959
1041 | 17.37643
1042 | 17.36766
1043 | 17.37357
1044 | 17.3747
1045 | 17.38392
1046 | 17.371125
1047 | 17.36868
1048 | 17.35367
1049 | 17.34802
1050 | 17.33076
1051 | 17.31387
1052 | 17.31188
1053 | 17.31105
1054 | 17.28495
1055 | 17.261775
1056 | 17.25394
1057 | 17.24484
1058 | 17.24445
1059 | 17.23709
1060 | 17.23596
1061 | 17.21996
1062 | 17.20819
1063 | 17.1949
1064 | 17.2071
1065 | 17.1844
1066 | 17.1864
1067 | 17.171725
1068 | 17.15894
1069 | 17.15625
1070 | 17.15934
1071 | 17.1436
1072 | 17.14642
1073 | 17.14434
1074 | 17.1433
1075 | 17.1339
1076 | 17.13828
1077 | 17.12961
1078 | 17.11151
1079 | 17.10133
1080 | 17.08802
1081 | 17.078675
1082 | 17.08396
1083 | 17.07396
1084 | 17.06668
1085 | 17.05519
1086 | 17.05719
1087 | 17.04201
1088 | 17.04591
1089 | 17.03708
1090 | 17.04976
1091 | 17.0284
1092 | 17.02488
1093 | 17.02066
1094 | 17.01681
1095 | 16.99161
1096 | 16.99181
1097 | 17.00048
1098 | 16.99116
1099 | 16.99356
1100 | 16.98255
1101 | 16.968475
1102 | 16.97755
1103 | 16.969275
1104 | 16.95741
1105 | 16.956625
1106 | 16.96273
1107 | 16.96236
1108 | 16.9477
1109 | 16.93683
1110 | 16.93536
1111 | 16.91691
1112 | 16.91772
1113 | 16.89881
1114 | 16.88181
1115 | 16.88103
1116 | 16.864625
1117 | 16.88046
1118 | 16.87351
1119 | 16.85907
1120 | 16.84267
1121 | 16.83723
1122 | 16.83088
1123 | 16.80616
1124 | 16.81231
1125 | 16.80421
1126 | 16.78074
1127 | 16.78151
1128 | 16.77271
1129 | 16.76553
1130 | 16.76614
1131 | 16.76878
1132 | 16.74459
1133 | 16.74248
1134 | 16.73621
1135 | 16.73634
1136 | 16.74578
1137 | 16.74845
1138 | 16.74526
1139 | 16.74489
1140 | 16.7267
1141 | 16.71792
1142 | 16.7166
1143 | 16.70551
1144 | 16.70424
1145 | 16.70445
1146 | 16.69846
1147 | 16.7068
1148 | 16.69913
1149 | 16.69559
1150 | 16.68876
1151 | 16.67618
1152 | 16.66301
1153 | 16.64893
1154 | 16.64418
1155 | 16.64191
1156 | 16.64614
1157 | 16.64424
1158 | 16.6433
1159 | 16.63765
1160 | 16.63881
1161 | 16.61498
1162 | 16.59671
1163 | 16.58144
1164 | 16.5698
1165 | 16.56712
1166 | 16.55916
1167 | 16.55426
1168 | 16.54358
1169 | 16.53465
1170 | 16.53134
1171 | 16.52801
1172 | 16.53531
1173 | 16.52829
1174 | 16.51431
1175 | 16.51568
1176 | 16.52133
1177 | 16.52907
1178 | 16.52779
1179 | 16.50996
1180 | 16.51142
1181 | 16.52212
1182 | 16.51517
1183 | 16.52303
1184 | 16.51507
1185 | 16.49596
1186 | 16.49882
1187 | 16.49828
1188 | 16.49272
1189 | 16.48541
1190 | 16.46966
1191 | 16.45506
1192 | 16.45215
1193 | 16.45508
1194 | 16.43898
1195 | 16.42726
1196 | 16.41455
1197 | 16.408225
1198 | 16.40476
1199 | 16.40216
1200 | 16.39053
1201 | 16.38013
1202 | 16.38434
1203 | 16.380625
1204 | 16.37594
1205 | 16.36883
1206 | 16.35443
1207 | 16.35394
1208 | 16.35001
1209 | 16.3365
1210 | 16.32451
1211 | 16.33477
1212 | 16.32577
1213 | 16.32467
1214 | 16.31373
1215 | 16.31772
1216 | 16.31158
1217 | 16.3131
1218 | 16.30266
1219 | 16.29241
1220 | 16.28646
1221 | 16.27727
1222 | 16.27155
1223 | 16.27686
1224 | 16.2714
1225 | 16.28045
1226 | 16.27605
1227 | 16.26432
1228 | 16.26452
1229 | 16.25138
1230 | 16.24284
1231 | 16.24756
1232 | 16.23058
1233 | 16.21553
1234 | 16.20649
1235 | 16.20974
1236 | 16.19911
1237 | 16.19227
1238 | 16.18789
1239 | 16.17744
1240 | 16.16895
1241 | 16.16545
1242 | 16.16159
1243 | 16.16241
1244 | 16.14944
1245 | 16.13703
1246 | 16.12685
1247 | 16.12515
1248 | 16.12624
1249 | 16.12193
1250 | 16.11948
1251 | 16.11597
1252 | 16.1005
1253 | 16.09336
1254 | 16.09469
1255 | 16.08674
1256 | 16.06711
1257 | 16.06684
1258 | 16.0636
1259 | 16.06316
1260 | 16.044975
1261 | 16.03489
1262 | 16.03113
1263 | 16.02566
1264 | 16.01303
1265 | 16.00956
1266 | 16.01859
1267 | 16.01328
1268 | 16.00844
1269 | 16.01474
1270 | 16.00847
1271 | 15.99996
1272 | 15.99746
1273 | 16.00886
1274 | 16.008325
1275 | 16.00003
1276 | 15.99889
1277 | 15.99812
1278 | 16.01319
1279 | 16.01529
1280 | 15.99885
1281 | 15.99429
1282 | 15.98693
1283 | 15.97806
1284 | 15.97684
1285 | 15.95691
1286 | 15.93616
1287 | 15.92152
1288 | 15.9159
1289 | 15.89809
1290 | 15.90639
1291 | 15.89824
1292 | 15.90089
1293 | 15.88818
1294 | 15.88793
1295 | 15.8699
1296 | 15.86089
1297 | 15.85331
1298 | 15.85587
1299 | 15.83008
1300 | 15.82267
1301 | 15.82505
1302 | 15.8263
1303 | 15.82228
1304 | 15.81701
1305 | 15.82285
1306 | 15.81046
1307 | 15.80291
1308 | 15.79712
1309 | 15.79381
1310 | 15.80545
1311 | 15.79858
1312 | 15.79621
1313 | 15.78656
1314 | 15.79269
1315 | 15.77319
1316 | 15.78854
1317 | 15.78701
1318 | 15.77919
1319 | 15.77441
1320 | 15.77088
1321 | 15.76937
1322 | 15.7633
1323 | 15.764075
1324 | 15.76606
1325 | 15.75224
1326 | 15.73811
1327 | 15.73807
1328 | 15.73007
1329 | 15.73751
1330 | 15.73881
1331 | 15.73216
1332 | 15.73252
1333 | 15.72626
1334 | 15.73111
1335 | 15.72445
1336 | 15.71748
1337 | 15.70678
1338 | 15.69356
1339 | 15.68797
1340 | 15.70629
1341 | 15.67469
1342 | 15.68646
1343 | 15.69207
1344 | 15.68579
1345 | 15.67941
1346 | 15.67521
1347 | 15.67499
1348 | 15.65667
1349 | 15.64461
1350 | 15.65425
1351 | 15.6481
1352 | 15.65584
1353 | 15.66117
1354 | 15.64804
1355 | 15.64207
1356 | 15.62819
1357 | 15.61851
1358 | 15.60688
1359 | 15.60539
1360 | 15.60995
1361 | 15.61446
1362 | 15.59533
1363 | 15.5644
1364 | 15.55949
1365 | 15.55332
1366 | 15.55649
1367 | 15.5443
1368 | 15.52999
1369 | 15.53287
1370 | 15.53487
1371 | 15.51484
1372 | 15.519025
1373 | 15.52816
1374 | 15.51394
1375 | 15.50366
1376 | 15.50003
1377 | 15.50888
1378 | 15.49623
1379 | 15.48921
1380 | 15.48145
1381 | 15.47794
1382 | 15.48907
1383 | 15.486
1384 | 15.47225
1385 | 15.44789
1386 | 15.44413
1387 | 15.44456
1388 | 15.43838
1389 | 15.43753
1390 | 15.43422
1391 | 15.42533
1392 | 15.418675
1393 | 15.43128
1394 | 15.41671
1395 | 15.41519
1396 | 15.41587
1397 | 15.42318
1398 | 15.40855
1399 | 15.41046
1400 | 15.39681
1401 | 15.39624
1402 | 15.39593
1403 | 15.40219
1404 | 15.39603
1405 | 15.39389
1406 | 15.38774
1407 | 15.38679
1408 | 15.37617
1409 | 15.37529
1410 | 15.36981
1411 | 15.36638
1412 | 15.36609
1413 | 15.36621
1414 | 15.35231
1415 | 15.34442
1416 | 15.32963
1417 | 15.319675
1418 | 15.32646
1419 | 15.31823
1420 | 15.31421
1421 | 15.30673
1422 | 15.30342
1423 | 15.30352
1424 | 15.30052
1425 | 15.28925
1426 | 15.28981
1427 | 15.28374
1428 | 15.2785
1429 | 15.28048
1430 | 15.26295
1431 | 15.270575
1432 | 15.26981
1433 | 15.273175
1434 | 15.276025
1435 | 15.27574
1436 | 15.26356
1437 | 15.25842
1438 | 15.26262
1439 | 15.24236
1440 | 15.23189
1441 | 15.23665
1442 | 15.23069
1443 | 15.23106
1444 | 15.228775
1445 | 15.22562
1446 | 15.23397
1447 | 15.23025
1448 | 15.23599
1449 | 15.23406
1450 | 15.23474
1451 | 15.23667
1452 | 15.2339
1453 | 15.23869
1454 | 15.24143
1455 | 15.25144
1456 | 15.25383
1457 | 15.24581
1458 | 15.23914
1459 | 15.23928
1460 | 15.24059
1461 | 15.24029
1462 | 15.22952
1463 | 15.22274
1464 | 15.21968
1465 | 15.22419
1466 | 15.21948
1467 | 15.22211
1468 | 15.22998
1469 | 15.22655
1470 | 15.23225
1471 | 15.22009
1472 | 15.23028
1473 | 15.22657
1474 | 15.233225
1475 | 15.23644
1476 | 15.23873
1477 | 15.2181
1478 | 15.22665
1479 | 15.21222
1480 | 15.20952
1481 | 15.1999
1482 | 15.20383
1483 | 15.21803
1484 | 15.21127
1485 | 15.20755
1486 | 15.19219
1487 | 15.17686
1488 | 15.162525
1489 | 15.15538
1490 | 15.13309
1491 | 15.14189
1492 | 15.1293
1493 | 15.11039
1494 | 15.10747
1495 | 15.10659
1496 | 15.10363
1497 | 15.10336
1498 | 15.08835
1499 | 15.08318
1500 | 15.06155
1501 | 15.04459
1502 | 15.04431
1503 | 15.03681
1504 | 15.02405
1505 | 15.03157
1506 | 15.01032
1507 | 14.99476
1508 | 15.00296
1509 | 14.99472
1510 | 14.99366
1511 | 14.97338
1512 | 14.9737
1513 | 14.969
1514 | 14.948
1515 | 14.95129
1516 | 14.95279
1517 | 14.95321
1518 | 14.95176
1519 | 14.94367
1520 | 14.94419
1521 | 14.93492
1522 | 14.92013
1523 | 14.92204
1524 | 14.92582
1525 | 14.92212
1526 | 14.92317
1527 | 14.92701
1528 | 14.93045
1529 | 14.91458
1530 | 14.90964
1531 | 14.90899
1532 | 14.89305
1533 | 14.89631
1534 | 14.88621
1535 | 14.88433
1536 | 14.87133
1537 | 14.852725
1538 | 14.8475
1539 | 14.83127
1540 | 14.81992
1541 | 14.80921
1542 | 14.79309
1543 | 14.79746
1544 | 14.79232
1545 | 14.797975
1546 | 14.80061
1547 | 14.77948
1548 | 14.77295
1549 | 14.76838
1550 | 14.77633
1551 | 14.779
1552 | 14.77727
1553 | 14.77985
1554 | 14.78657
1555 | 14.79894
1556 | 14.79185
1557 | 14.79989
1558 | 14.79224
1559 | 14.81019
1560 | 14.78247
1561 | 14.78374
1562 | 14.77862
1563 | 14.76885
1564 | 14.77721
1565 | 14.77113
1566 | 14.7584
1567 | 14.74199
1568 | 14.73772
1569 | 14.74696
1570 | 14.74914
1571 | 14.75147
1572 | 14.75872
1573 | 14.77459
1574 | 14.75545
1575 | 14.75445
1576 | 14.74369
1577 | 14.75139
1578 | 14.73639
1579 | 14.7459
1580 | 14.70997
1581 | 14.7013
1582 | 14.70747
1583 | 14.70647
1584 | 14.69558
1585 | 14.68533
1586 | 14.67283
1587 | 14.66963
1588 | 14.65454
1589 | 14.65574
1590 | 14.65633
1591 | 14.659525
1592 | 14.65664
1593 | 14.65699
1594 | 14.64571
1595 | 14.65119
1596 | 14.62794
1597 | 14.62728
1598 | 14.60884
1599 | 14.60841
1600 | 14.58964
1601 | 14.59859
1602 | 14.60601
1603 | 14.59082
1604 | 14.60236
1605 | 14.60811
1606 | 14.5871
1607 | 14.59241
1608 | 14.59961
1609 | 14.57957
1610 | 14.57821
1611 | 14.56416
1612 | 14.56785
1613 | 14.56794
1614 | 14.56513
1615 | 14.56334
1616 | 14.57327
1617 | 14.56568
1618 | 14.55437
1619 | 14.551425
1620 | 14.55589
1621 | 14.55913
1622 | 14.556
1623 | 14.55674
1624 | 14.55124
1625 | 14.53778
1626 | 14.53486
1627 | 14.523625
1628 | 14.51322
1629 | 14.49788
1630 | 14.50176
1631 | 14.49557
1632 | 14.49446
1633 | 14.49013
1634 | 14.48316
1635 | 14.46457
1636 | 14.46047
1637 | 14.46226
1638 | 14.44725
1639 | 14.44689
1640 | 14.44375
1641 | 14.43527
1642 | 14.44463
1643 | 14.44312
1644 | 14.44338
1645 | 14.446575
1646 | 14.45317
1647 | 14.45179
1648 | 14.44873
1649 | 14.44774
1650 | 14.45605
1651 | 14.44535
1652 | 14.43226
1653 | 14.42548
1654 | 14.417175
1655 | 14.40155
1656 | 14.40243
1657 | 14.39837
1658 | 14.39483
1659 | 14.3886
1660 | 14.38997
1661 | 14.39331
1662 | 14.39216
1663 | 14.38809
1664 | 14.38469
1665 | 14.38991
1666 | 14.38836
1667 | 14.37846
1668 | 14.37834
1669 | 14.36687
1670 | 14.3631
1671 | 14.3776
1672 | 14.37736
1673 | 14.38316
1674 | 14.36442
1675 | 14.36472
1676 | 14.36081
1677 | 14.3531
1678 | 14.3452
1679 | 14.34136
1680 | 14.3305
1681 | 14.28569
1682 | 14.2781
1683 | 14.26347
1684 | 14.2724
1685 | 14.28195
1686 | 14.27989
1687 | 14.25892
1688 | 14.25518
1689 | 14.2378
1690 | 14.22818
1691 | 14.21107
1692 | 14.19881
1693 | 14.18235
1694 | 14.1761
1695 | 14.18193
1696 | 14.17041
1697 | 14.1513
1698 | 14.14685
1699 | 14.14512
1700 | 14.15077
1701 | 14.14564
1702 | 14.14679
1703 | 14.13764
1704 | 14.13693
1705 | 14.14186
1706 | 14.147
1707 | 14.13716
1708 | 14.12911
1709 | 14.13945
1710 | 14.137475
1711 | 14.12172
1712 | 14.11762
1713 | 14.12414
1714 | 14.1209
1715 | 14.131375
1716 | 14.13957
1717 | 14.13156
1718 | 14.13204
1719 | 14.1393
1720 | 14.14143
1721 | 14.13625
1722 | 14.13955
1723 | 14.14046
1724 | 8.242797