## Cycle
Cycle (N) | Capacity (mAh)
1 | 501.6552
2 | 1465.572
3 | 1460.417
4 | 1454.48
5 | 1447.854
6 | 1441.013
7 | 1434.091
8 | 1427.379
9 | 1420.837
10 | 1414.433
11 | 1408.204
12 | 1402.154
13 | 1396.305
14 | 1390.482
15 | 1384.823
16 | 1379.315
17 | 1373.957
18 | 1368.539
19 | 1363.154
20 | 1357.69
21 | 1352.35
22 | 1347
23 | 1341.622
24 | 1336.236
25 | 1330.777
26 | 1325.247
27 | 1319.627
28 | 1313.8664
29 | 1308.112
30 | 1302.2464
31 | 1296.364
32 | 1290.453
33 | 1284.5008
34 | 1278.495
35 | 1272.283
36 | 1266.006
37 | 1259.403
38 | 1252.549
39 | 1245.369
40 | 1237.881
41 | 1230.328
42 | 1222.5632
43 | 1214.425
44 | 1205.9
45 | 1197.099
46 | 1188.107
47 | 1178.917
48 | 1169.64
49 | 1160.044
50 | 1150.199
51 | 1140.014
52 | 1129.495
53 | 1119.093
54 | 1108.947
55 | 1098.988
56 | 1089.499
57 | 1080.21
58 | 1071.134
59 | 1062.095
60 | 1053.409
61 | 1044.926
62 | 1036.525
63 | 1028.181
64 | 1020.021
65 | 1011.9224
66 | 1003.886
67 | 995.7608
68 | 987.6412
69 | 979.5729
70 | 971.4358
71 | 963.2983
72 | 954.9909
73 | 946.6423
74 | 938.1204
75 | 929.5751
76 | 920.897
77 | 911.994
78 | 902.9615
79 | 893.698
80 | 884.3952
81 | 874.7591
82 | 865.0012
83 | 854.8744
84 | 844.5752
85 | 833.8726
86 | 822.9284
87 | 811.4623
88 | 799.7796
89 | 787.5854
90 | 775.112
91 | 762.1031
92 | 748.6332
93 | 734.8281
94 | 720.4564
95 | 705.5525
96 | 690.1183
97 | 674.0031
98 | 657.2918
99 | 639.8063
100 | 621.3307
101 | 602.1737
102 | 582.4059
103 | 562.2119
104 | 541.723
105 | 521.0241
106 | 500.384
107 | 479.7313
108 | 459.3564
109 | 439.2436
110 | 419.45
111 | 400.0782
112 | 381.0851
113 | 362.534
114 | 344.5149
115 | 327.0818
116 | 310.1848
117 | 293.8191
118 | 278.1164
119 | 263.0342
120 | 248.6306
121 | 234.8614
122 | 221.8208
123 | 209.4013
124 | 197.7386
125 | 186.6742
126 | 176.2501
127 | 166.3711
128 | 157.1348
129 | 148.4558
130 | 140.1251
131 | 132.3771
132 | 125.0961
133 | 118.3005
134 | 111.8726
135 | 105.8787
136 | 100.2907
137 | 95.10911
138 | 90.13737
139 | 85.66948
140 | 81.47769
141 | 77.60483
142 | 74.03554
143 | 70.68652
144 | 67.65192
145 | 64.83156
146 | 62.28393
147 | 59.98796
148 | 57.83252
149 | 55.97338
150 | 54.28017
151 | 52.79746
152 | 51.54879
153 | 50.39078
154 | 49.37261
155 | 48.49423
156 | 47.72787
157 | 47.04351
158 | 46.45859
159 | 45.92645
160 | 45.43141
161 | 44.98691
162 | 44.5813
163 | 44.21814
164 | 43.89672
165 | 43.5952
166 | 43.28174
167 | 43.03161
168 | 42.8104
169 | 42.56372
170 | 42.33837
171 | 42.14839
172 | 41.9553
173 | 41.76449
174 | 41.60386
175 | 41.44017
176 | 41.30432
177 | 41.16922
178 | 41.02894
179 | 40.91665
180 | 40.82426
181 | 40.72351
182 | 40.57772
183 | 40.4829
184 | 40.37734
185 | 40.26726
186 | 40.158975
187 | 40.07291
188 | 39.97844
189 | 39.89097
190 | 39.80528
191 | 39.75593
192 | 39.67096
193 | 39.57978
194 | 39.51327
195 | 39.45488
196 | 39.38203
197 | 39.32065
198 | 39.25941
199 | 39.18963
200 | 39.13164
201 | 39.0777
202 | 39.01777
203 | 38.96524
204 | 38.93503
205 | 38.866
206 | 38.8014
207 | 38.76397
208 | 38.69659
209 | 38.65365
210 | 38.60653
211 | 38.55256
212 | 38.48723
213 | 38.43131
214 | 38.39819
215 | 38.34776
216 | 38.29895
217 | 38.278125
218 | 38.21174
219 | 38.16037
220 | 38.11525
221 | 38.07774
222 | 38.03258
223 | 38.0012
224 | 37.96899
225 | 37.92658
226 | 37.89063
227 | 37.85194
228 | 37.80393
229 | 37.77174
230 | 37.751175
231 | 37.70647
232 | 37.65436
233 | 37.62165
234 | 37.59021
235 | 37.53823
236 | 37.50916
237 | 37.48003
238 | 37.43864
239 | 37.40355
240 | 37.35849
241 | 37.33137
242 | 37.31599
243 | 0