## Cycle
Cycle (N) | Capacity (mAh)
1 | 510.6358
2 | 1497.055
3 | 1495.038
4 | 1492.529
5 | 1489.789
6 | 1487.104
7 | 1484.471
8 | 1481.682
9 | 1478.718
10 | 1475.657
11 | 1472.5376
12 | 1468.775
13 | 1465.425
14 | 1462.001
15 | 1458.575
16 | 1454.706
17 | 1450.98
18 | 1447.206
19 | 1444.414
20 | 1441.791
21 | 1438.634
22 | 1435.65
23 | 1432.639
24 | 1429.5608
25 | 1426.452
26 | 1423.367
27 | 1420.433
28 | 1417.4208
29 | 1414.44
30 | 1411.434
31 | 1408.4632
32 | 1405.407
33 | 1402.352
34 | 1399.296
35 | 1396.146
36 | 1392.9528
37 | 1389.645
38 | 1386.345
39 | 1382.957
40 | 1379.606
41 | 1376.509
42 | 1373.1168
43 | 1369.848
44 | 1366.536
45 | 1363.232
46 | 1359.847
47 | 1356.591
48 | 1352.635
49 | 1349.101
50 | 1345.515
51 | 1342.307
52 | 1338.972
53 | 1335.695
54 | 1332.198
55 | 1328.223
56 | 1324.395
57 | 1320.488
58 | 1316.623
59 | 1313.012
60 | 1309.063
61 | 1304.881
62 | 1300.756
63 | 1296.493
64 | 1292.177
65 | 1287.821
66 | 1283.455
67 | 1279.058
68 | 1274.749
69 | 1270.503
70 | 1266.346
71 | 1262.309
72 | 1258.243
73 | 1254.184
74 | 1250.178
75 | 1246.157
76 | 1242.065
77 | 1238.048
78 | 1234.045
79 | 1230.054
80 | 1226.078
81 | 1222.1704
82 | 1218.223
83 | 1214.277
84 | 1210.243
85 | 1206.157
86 | 1202.01
87 | 1197.783
88 | 1193.406
89 | 1188.943
90 | 1184.397
91 | 1179.707
92 | 1174.902
93 | 1169.98
94 | 1165.034
95 | 1159.943
96 | 1154.77
97 | 1149.4656
98 | 1144.118
99 | 1138.667
100 | 1133.087
101 | 1127.474
102 | 1121.708
103 | 1115.879
104 | 1110.091
105 | 1104.1304
106 | 1098.037
107 | 1091.903
108 | 1085.639
109 | 1079.283
110 | 1071.743
111 | 1065.598
112 | 1059.35
113 | 1052.746
114 | 1045.9976
115 | 1039.614
116 | 1032.744
117 | 1025.771
118 | 1018.627
119 | 1011.05
120 | 1003.42
121 | 995.6918
122 | 988.2756
123 | 980.4488
124 | 972.4508
125 | 964.2435
126 | 955.8588
127 | 947.2121
128 | 938.3709
129 | 929.3317
130 | 920.1038
131 | 910.602
132 | 900.8724
133 | 890.8341
134 | 880.9172
135 | 870.8103
136 | 860.5817
137 | 850.2719
138 | 839.7379
139 | 828.9436
140 | 817.9399
141 | 806.7988
142 | 795.6852
143 | 786.8502
144 | 778.7659
145 | 2.779083
146 | 0.4664194
147 | 0.251325
148 | 0.1678111
149 | 0.1408472
150 | 0.1032222
151 | 0.08923889
152 | 0.07784722
153 | 0.07104722
154 | 0.06254722
155 | 0.05373056