## Cycle
Cycle (N) | Capacity (mAh)
1 | 506.1905
2 | 1484.5064
3 | 1481.281
4 | 1477.596
5 | 1473.919
6 | 1470.256
7 | 1466.388
8 | 1462.245
9 | 1457.768
10 | 1452.969
11 | 1448.041
12 | 1443.105
13 | 1438.019
14 | 1432.868
15 | 1427.791
16 | 1422.86
17 | 1418.029
18 | 1413.131
19 | 1408.214
20 | 1403.243
21 | 1398.503
22 | 1393.888
23 | 1389.373
24 | 1384.9576
25 | 1380.65
26 | 1376.344
27 | 1372.069
28 | 1367.809
29 | 1363.612
30 | 1359.292
31 | 1354.97
32 | 1350.634
33 | 1346.269
34 | 1341.812
35 | 1337.315
36 | 1332.759
37 | 1328.1376
38 | 1323.516
39 | 1318.823
40 | 1314.088
41 | 1309.29
42 | 1304.311
43 | 1299.324
44 | 1294.18
45 | 1288.854
46 | 1283.445
47 | 1277.912
48 | 1272.532
49 | 1267.38
50 | 1262.16
51 | 1256.46
52 | 1250.668
53 | 1244.667
54 | 1238.516
55 | 1232.341
56 | 1226.336
57 | 1220.266
58 | 1213.946
59 | 1207.306
60 | 1200.485
61 | 1193.424
62 | 1186.261
63 | 1178.869
64 | 1171.256
65 | 1163.346
66 | 1155.3408
67 | 1147.141
68 | 1138.759
69 | 1130.248
70 | 1121.727
71 | 1113.067
72 | 1104.327
73 | 1095.531
74 | 1086.795
75 | 1078.087
76 | 1069.484
77 | 1060.934
78 | 1052.476
79 | 1044.032
80 | 1035.616
81 | 1027.213
82 | 1018.772
83 | 1010.275
84 | 1001.74
85 | 993.2209
86 | 984.6986
87 | 976.1876
88 | 967.4998
89 | 958.6972
90 | 949.8865
91 | 940.8862
92 | 931.8538
93 | 922.5642
94 | 913.1847
95 | 903.6048
96 | 893.8408
97 | 883.8996
98 | 873.8145
99 | 863.4707
100 | 852.7431
101 | 841.7646
102 | 830.4307
103 | 818.6862
104 | 806.5504
105 | 794.0054
106 | 780.9793
107 | 767.763
108 | 754.204
109 | 740.2642
110 | 726.3932
111 | 712.4153
112 | 1.218219
113 | 0.2762083
114 | 0.1526361
115 | 0.1299861
116 | 0.119525
117 | 0.1234222
118 | 0.1070083
119 | 0.09983611
120 | 0.09365833
121 | 0.08667222
122 | 0.09303056
123 | 0.07567778
124 | 0.06660833
125 | 0.06386111
126 | 0.07285833
127 | 0.06450278
128 | 0.06635556
129 | 0.05815833
130 | 0.0512
131 | 0.05144167
132 | 0.05141111
133 | 0.05135556
134 | 0.05096944
135 | 0.05105
136 | 0.05089167
137 | 0.05060556
138 | 0.05029722
139 | 0.04126111
140 | 0.03909722
141 | 0.03475833
142 | 0.03475
143 | 0.03041111
144 | 0.03261111
145 | 0.03273889
146 | 0.03273611
147 | 0.03041667
148 | 0.02825
149 | 0.02585833
150 | 0.02152222
151 | 0.01936667
152 | 0.02365278
153 | 0.02141944
154 | 0.03048889
155 | 0.02596667
156 | 0.02597778
157 | 0.02378333
158 | 0.02827222
159 | 0.02396944
160 | 0.02594444
161 | 0.02374444
162 | 0.02383333
163 | 0.02383333
164 | 0.021625
165 | 0.02164444
166 | 0.02165833
167 | 0.0238
168 | 0.02615833
169 | 0.01941389
170 | 0.02163889
171 | 0.01944444
172 | 0.02161389
173 | 0.02366389
174 | 0.02163611
175 | 0.01939444
176 | 0.02148333
177 | 0.01936667
178 | 0.02151111
179 | 0.02153889
180 | 0.01941667
181 | 0.02157222
182 | 0.01499167
183 | 0.01509722
184 | 0.01281389
185 | 0.01078333
186 | 0.01073889
187 | 0.01937778
188 | 0.02156111
189 | 0.01937778
190 | 0.01934444
191 | 0.01935556
192 | 0.01939444
193 | 0.01718333
194 | 0.02163889
195 | 0.01938889
196 | 0.019275
197 | 0.01726389
198 | 0.01505833
199 | 0.01297222
200 | 0.01518333
201 | 0.01726944
202 | 0.017225
203 | 0.01941111
204 | 0.0172
205 | 0.01713333
206 | 0.015075
207 | 0.01715556
208 | 0.01506389
209 | 0.01716667
210 | 0.01501389
211 | 0.015075
212 | 0.01293611
213 | 0.01288611
214 | 0.01293056
215 | 0.01501944
216 | 0.01511389
217 | 0.01503056
218 | 0.00855
219 | 0.01286389
220 | 0.01074444
221 | 0.01289722
222 | 0.01288611
223 | 0.01285278
224 | 0.008605556
225 | 0.008561111
226 | 0.008622222
227 | 0.01081111
228 | 0.006394444
229 | 0.008533333
230 | 0.008577778
231 | 0.008544444
232 | 0.008633333
233 | 0.008513889
234 | 0.006333333
235 | 0.006444444
236 | 0.004263889
237 | 0.004313889
238 | 0.004263889
239 | 0.004244444
240 | 0.004275
241 | 0.004216667
242 | 0.004280556
243 | 0.004263889
244 | 0.00635
245 | 0.004347222
246 | 0.004325
247 | 0.004391667
248 | 0.004330556
249 | 0.008555556
250 | 0.004408333
251 | 0.004352778
252 | 0.006372222
253 | 0.006405556
254 | 0.004275
255 | 0.004375
256 | 0.008502778
257 | 0.006469444
258 | 0.008419444
259 | 0.008447222
260 | 0.008397222
261 | 0.0064
262 | 0.004341667
263 | 0.004330556
264 | 0.006327778
265 | 0.004269444
266 | 0.004363889
267 | 0.00425
268 | 0.004233333
269 | 0.004244444
270 | 0.006333333
271 | 0.004369444
272 | 0.004291667
273 | 0.004269444
274 | 0.006366667
275 | 0.004297222
276 | 0.004291667
277 | 0.004205556
278 | 0.004183333
279 | 0.004313889
280 | 0.004336111
281 | 0.004341667
282 | 0.004313889
283 | 0.004172222
284 | 0.004216667
285 | 0.004308333
286 | 0.004233333
287 | 0.004280556
288 | 0.004155556
289 | 0.004244444
290 | 0.004138889
291 | 0.004263889
292 | 0.004211111
293 | 0.004172222
294 | 0.004261111
295 | 0.004222222
296 | 0.004205556
297 | 0.004188889
298 | 0.004233333
299 | 0.004172222
300 | 0.004205556
301 | 0.004122222
302 | 0.004144444
303 | 0.004127778
304 | 0.004227778
305 | 0.004177778
306 | 0.004144444
307 | 0.004155556
308 | 0.004172222