## Cycle
Cycle (N) | Capacity (mAh)
1 | 490.5456
2 | 1460.3432
3 | 1456.768
4 | 1453.649
5 | 1450.665
6 | 1447.696
7 | 1444.6792
8 | 1441.5136
9 | 1438.269
10 | 1434.75
11 | 1431.0376
12 | 1427.34
13 | 1423.586
14 | 1419.75
15 | 1415.9568
16 | 1412.205
17 | 1408.512
18 | 1404.807
19 | 1401.069
20 | 1397.162
21 | 1393.393
22 | 1389.755
23 | 1386.203
24 | 1382.676
25 | 1379.187
26 | 1375.786
27 | 1372.402
28 | 1369.072
29 | 1365.725
30 | 1362.407
31 | 1359.154
32 | 1355.909
33 | 1352.69
34 | 1349.383
35 | 1346.074
36 | 1342.737
37 | 1339.423
38 | 1336.043
39 | 1332.565
40 | 1329.085
41 | 1325.493
42 | 1321.791
43 | 1318.11
44 | 1314.3568
45 | 1310.593
46 | 1306.787
47 | 1302.885
48 | 1298.982
49 | 1294.969
50 | 1290.986
51 | 1286.767
52 | 1282.527
53 | 1277.932
54 | 1273.2968
55 | 1268.556
56 | 1263.7608
57 | 1259.129
58 | 1254.306
59 | 1249.3064
60 | 1244.212
61 | 1238.917
62 | 1233.748
63 | 1228.405
64 | 1222.958
65 | 1217.478
66 | 1211.913
67 | 1206.354
68 | 1200.49
69 | 1194.651
70 | 1188.648
71 | 1182.62
72 | 1176.625
73 | 1170.623
74 | 1164.687
75 | 1158.715
76 | 1152.677
77 | 1146.633
78 | 1140.603
79 | 1134.587
80 | 1128.678
81 | 1122.697
82 | 1116.749
83 | 1110.83
84 | 1105.0904
85 | 1099.4152
86 | 1093.716
87 | 1088.061
88 | 1082.435
89 | 1076.795
90 | 1071.246
91 | 1065.634
92 | 1059.999
93 | 1054.376
94 | 1048.598
95 | 1042.896
96 | 1037.092
97 | 1031.26
98 | 1025.373
99 | 1019.406
100 | 1013.367
101 | 1007.35
102 | 1001.229
103 | 995.0204
104 | 988.7138
105 | 982.3567
106 | 975.8973
107 | 969.3882
108 | 962.767
109 | 956.0516
110 | 949.1338
111 | 941.8967
112 | 934.5773
113 | 927.1252
114 | 919.5528
115 | 912.0371
116 | 904.3576
117 | 896.4306
118 | 888.3756
119 | 880.2204
120 | 871.8476
121 | 863.2548
122 | 854.4575
123 | 845.4355
124 | 836.483
125 | 827.5796
126 | 818.422
127 | 808.9659
128 | 799.0871
129 | 788.7833
130 | 778.2079
131 | 767.1196
132 | 755.6011
133 | 743.7107
134 | 731.4096
135 | 718.7576
136 | 705.7053
137 | 692.2269
138 | 678.3495
139 | 664.0917
140 | 649.4403
141 | 634.2548
142 | 618.6012
143 | 602.4056
144 | 585.699
145 | 568.5296
146 | 550.9828
147 | 532.8529
148 | 514.3482
149 | 495.5209
150 | 476.4049
151 | 457.1036
152 | 437.7392
153 | 418.4722
154 | 399.2776
155 | 380.312
156 | 361.5791
157 | 343.2571
158 | 325.3927
159 | 307.918
160 | 290.9932
161 | 274.6978
162 | 259.0295
163 | 244.0489
164 | 229.9138
165 | 216.3661
166 | 203.6878
167 | 191.6773
168 | 180.315
169 | 169.7428
170 | 159.6927
171 | 150.3437
172 | 141.585
173 | 133.3643
174 | 125.6384
175 | 118.4158
176 | 111.6393
177 | 105.3001
178 | 99.3989
179 | 93.87474
180 | 88.77773
181 | 84.07895
182 | 79.68733
183 | 75.64142
184 | 71.93748
185 | 68.57746
186 | 65.5374
187 | 62.80289
188 | 60.35622
189 | 58.15397
190 | 56.22736
191 | 54.55782
192 | 53.10432
193 | 51.8041
194 | 50.69603
195 | 49.73961
196 | 48.89096
197 | 48.15598
198 | 47.53898
199 | 46.98397
200 | 46.48139
201 | 46.05016
202 | 45.65393
203 | 45.27331
204 | 44.94957
205 | 44.65631
206 | 44.379
207 | 44.13937
208 | 43.88941
209 | 43.65801
210 | 43.45623
211 | 43.2628
212 | 43.0845
213 | 42.92331
214 | 42.7611
215 | 42.61343
216 | 42.46354
217 | 42.336975
218 | 42.21386
219 | 42.08707
220 | 41.98409
221 | 41.85734
222 | 41.75739
223 | 41.66217
224 | 41.5461
225 | 41.44533
226 | 41.34533
227 | 41.26487
228 | 41.17703
229 | 41.08723
230 | 41.01895
231 | 40.92094
232 | 40.84106
233 | 40.76913
234 | 40.68789
235 | 40.60435
236 | 40.53325
237 | 40.46427
238 | 40.40311
239 | 40.33643
240 | 40.27396
241 | 40.20201
242 | 40.13241
243 | 40.07052
244 | 40.0169
245 | 39.94978
246 | 39.8962
247 | 39.82633
248 | 39.75935
249 | 39.69891
250 | 39.64081
251 | 39.59769
252 | 39.54511
253 | 39.48836
254 | 39.44079
255 | 39.37545
256 | 39.31949
257 | 39.26107
258 | 39.21113
259 | 39.14524
260 | 39.10174
261 | 39.04307
262 | 39.00124
263 | 38.94905
264 | 38.89519
265 | 38.83822
266 | 38.79884
267 | 38.73858
268 | 38.68244
269 | 38.63628
270 | 38.59088
271 | 38.54576
272 | 38.50381
273 | 38.45097
274 | 38.40349
275 | 38.3512
276 | 38.30057
277 | 38.26663
278 | 38.22222
279 | 38.18775
280 | 38.14542
281 | 38.10231
282 | 38.05928
283 | 38.01356
284 | 37.97756
285 | 37.93369
286 | 37.88874
287 | 37.85332
288 | 37.8102
289 | 37.76512
290 | 37.71599
291 | 37.68556
292 | 37.63898
293 | 37.60194
294 | 37.573
295 | 37.57496
296 | 37.48804
297 | 37.45399
298 | 37.42421
299 | 37.37855
300 | 37.35879
301 | 37.32221
302 | 37.28897
303 | 37.24221
304 | 37.20944
305 | 37.16685
306 | 37.1387
307 | 37.09791
308 | 37.06243
309 | 37.02389
310 | 36.97867
311 | 36.94314
312 | 36.90591
313 | 36.85365
314 | 36.82098
315 | 36.7889
316 | 36.80025
317 | 36.72201
318 | 36.67963
319 | 36.6465
320 | 36.60013
321 | 36.57004
322 | 36.53546
323 | 36.49962
324 | 36.47671
325 | 36.43356
326 | 36.39933
327 | 36.36401
328 | 36.33115
329 | 36.29815
330 | 36.26724
331 | 36.23913
332 | 36.20475
333 | 36.17517
334 | 36.173
335 | 36.09542
336 | 36.06293
337 | 36.01907
338 | 35.98396
339 | 35.94268
340 | 35.91415
341 | 35.88232
342 | 35.84214
343 | 35.81876
344 | 35.78151
345 | 35.74991
346 | 35.71331
347 | 35.6812
348 | 35.64221
349 | 35.599625
350 | 35.58708
351 | 35.55701
352 | 35.53919
353 | 35.50557
354 | 35.47531
355 | 35.44322
356 | 35.41719
357 | 35.382525
358 | 35.35482
359 | 35.31975
360 | 35.29949
361 | 35.27032
362 | 35.23607
363 | 35.20843
364 | 35.16235
365 | 35.12139
366 | 35.09232
367 | 35.05967
368 | 35.02529
369 | 34.99414
370 | 34.959075
371 | 34.92796
372 | 34.89055
373 | 34.85306
374 | 34.81875
375 | 34.77297
376 | 34.73686
377 | 34.70887
378 | 34.67397
379 | 34.654
380 | 34.61931
381 | 34.59228
382 | 34.56372
383 | 34.53021
384 | 34.50659
385 | 34.46829
386 | 34.43811
387 | 34.41206
388 | 34.37118
389 | 34.33648
390 | 34.30505
391 | 34.26537
392 | 34.23507
393 | 34.214675
394 | 34.18769
395 | 34.14229
396 | 34.10651
397 | 34.06739
398 | 34.04332
399 | 34.01515
400 | 33.963825
401 | 33.946375
402 | 33.91
403 | 33.8781
404 | 33.83501
405 | 33.808575
406 | 33.76966
407 | 33.73501
408 | 33.706275
409 | 33.679975
410 | 33.64764
411 | 33.62019
412 | 33.60195
413 | 33.548
414 | 33.51492
415 | 33.48058
416 | 33.44816
417 | 33.4192
418 | 33.3788
419 | 33.34588
420 | 33.31879
421 | 33.2846
422 | 33.25302
423 | 33.22354
424 | 33.18474
425 | 33.14956
426 | 33.11198
427 | 33.07414
428 | 33.03664
429 | 33.00396
430 | 32.97434
431 | 32.94681
432 | 32.9216
433 | 32.889475
434 | 32.85905
435 | 32.82677
436 | 32.80477
437 | 32.77095
438 | 32.73693
439 | 32.70411
440 | 32.68131
441 | 32.6585
442 | 32.62662
443 | 32.59748
444 | 32.55512
445 | 32.53037
446 | 32.50468
447 | 32.48579
448 | 32.44619
449 | 32.42072
450 | 32.38316
451 | 32.34578
452 | 32.32164
453 | 32.292075
454 | 32.24988
455 | 32.21182
456 | 32.18181
457 | 32.13612
458 | 32.1057
459 | 32.07646
460 | 32.05421
461 | 32.03596
462 | 32.00324
463 | 31.9826
464 | 31.96124
465 | 31.92199
466 | 31.88562
467 | 31.843875
468 | 31.81314
469 | 31.79029
470 | 31.76139
471 | 31.7386
472 | 31.70447
473 | 31.67751
474 | 31.6563
475 | 31.62617
476 | 31.59774
477 | 31.57386
478 | 31.53112
479 | 31.50751
480 | 31.48447
481 | 31.45151
482 | 31.42571
483 | 31.39188
484 | 31.36692
485 | 31.35593
486 | 31.32972
487 | 31.30256
488 | 31.28103
489 | 31.26006
490 | 31.22
491 | 31.18739
492 | 31.16201
493 | 31.14001
494 | 31.10112
495 | 31.07704
496 | 31.05808
497 | 31.02338
498 | 30.99529
499 | 30.97637
500 | 30.95045
501 | 30.93631
502 | 30.90516
503 | 30.877675
504 | 30.83863
505 | 30.81964
506 | 30.79124
507 | 30.76251
508 | 30.73013
509 | 30.6894
510 | 30.68106
511 | 30.65364
512 | 30.65328
513 | 30.60263
514 | 30.57735
515 | 30.54835
516 | 30.5361
517 | 30.50371
518 | 30.46418
519 | 30.4354
520 | 30.40018
521 | 30.38034
522 | 30.35172
523 | 30.3321
524 | 30.30887
525 | 30.28181
526 | 30.2556
527 | 30.236175
528 | 30.21696
529 | 30.18439
530 | 30.15619
531 | 30.14256
532 | 30.11503
533 | 30.08742
534 | 30.05047
535 | 30.01453
536 | 29.97626
537 | 29.95649
538 | 29.92667
539 | 29.90002
540 | 29.876825
541 | 29.8511
542 | 29.8233
543 | 29.78289
544 | 29.76411
545 | 29.73525
546 | 29.71692
547 | 29.69731
548 | 29.66681
549 | 29.63857
550 | 29.62107
551 | 29.588975
552 | 29.56881
553 | 29.53555
554 | 29.50582
555 | 29.47664
556 | 29.46137
557 | 29.47528
558 | 29.42587
559 | 29.40357
560 | 29.3756
561 | 29.34928
562 | 29.31146
563 | 29.29464
564 | 29.2727
565 | 29.24759
566 | 29.22124
567 | 29.21019
568 | 29.17789
569 | 29.17216
570 | 29.14162
571 | 29.113625
572 | 29.08634
573 | 29.0677
574 | 29.0395
575 | 29.02479
576 | 29.0154
577 | 28.98014
578 | 28.95917
579 | 28.94244
580 | 28.90884
581 | 28.88503
582 | 28.870125
583 | 28.84259
584 | 28.83269
585 | 28.80751
586 | 28.77663
587 | 28.75259
588 | 28.74678
589 | 28.71385
590 | 28.67492
591 | 28.63438
592 | 28.61802
593 | 28.59264
594 | 28.575875
595 | 28.55503
596 | 28.52932
597 | 28.49909
598 | 28.468725
599 | 28.442225
600 | 28.42055
601 | 28.411725
602 | 28.38586
603 | 28.34887
604 | 28.30834
605 | 28.28315
606 | 28.26417
607 | 28.23826
608 | 28.2079
609 | 28.20897
610 | 28.17705
611 | 28.15859
612 | 28.13691
613 | 28.11725
614 | 28.09177
615 | 28.05722
616 | 28.02656
617 | 28.00338
618 | 27.98114
619 | 27.959025
620 | 27.92597
621 | 27.91451
622 | 27.88559
623 | 27.862525
624 | 27.83902
625 | 27.82784
626 | 27.81172
627 | 27.78264
628 | 27.76047
629 | 27.74793
630 | 27.723
631 | 27.71025
632 | 27.688025
633 | 27.66446
634 | 27.65204
635 | 27.64204
636 | 27.62808
637 | 27.61863
638 | 27.61414
639 | 27.59631
640 | 27.58036
641 | 27.56844
642 | 27.55166
643 | 27.53222
644 | 27.51641
645 | 27.49452
646 | 27.47026
647 | 27.4616
648 | 27.44322
649 | 27.42932
650 | 27.4059
651 | 27.40226
652 | 27.39309
653 | 27.36792
654 | 27.34646
655 | 27.33714
656 | 27.32326
657 | 27.29652
658 | 27.27671
659 | 27.25374
660 | 27.23273
661 | 27.21729
662 | 27.19077
663 | 27.18404
664 | 27.17901
665 | 27.1793
666 | 27.16911
667 | 27.15272
668 | 27.14094
669 | 27.11156
670 | 27.08462
671 | 27.05864
672 | 27.0328
673 | 27.00969
674 | 26.98057
675 | 26.96798
676 | 26.93515
677 | 26.91507
678 | 26.88928
679 | 26.85886
680 | 26.84939
681 | 26.82249
682 | 26.79019
683 | 26.76428
684 | 26.73887
685 | 26.71781
686 | 26.68707
687 | 26.67385
688 | 26.65577
689 | 26.63284
690 | 26.61321
691 | 26.60786
692 | 26.57899
693 | 26.56951
694 | 26.548825
695 | 26.52982
696 | 26.50504
697 | 26.48563
698 | 26.46595
699 | 26.45567
700 | 26.4422
701 | 26.41175
702 | 26.4011
703 | 26.38211
704 | 26.362675
705 | 26.37005
706 | 26.353925
707 | 26.3235
708 | 26.30302
709 | 26.29553
710 | 26.27642
711 | 26.25422
712 | 26.24829
713 | 26.22447
714 | 26.19142
715 | 26.14852
716 | 26.14268
717 | 26.12094
718 | 26.11022
719 | 26.07877
720 | 26.05838
721 | 26.04996
722 | 26.01486
723 | 26.00067
724 | 25.97002
725 | 25.96596
726 | 25.89501
727 | 25.88573
728 | 25.86444
729 | 25.83939
730 | 25.82424
731 | 25.808925
732 | 25.78263
733 | 25.770075
734 | 25.75264
735 | 25.74514
736 | 25.7168
737 | 25.69834
738 | 25.664725
739 | 25.65126
740 | 25.63525
741 | 25.62382
742 | 25.60653
743 | 25.58298
744 | 25.56397
745 | 25.53583
746 | 25.51507
747 | 25.49933
748 | 25.49124
749 | 25.48344
750 | 25.47085
751 | 25.45207
752 | 25.43423
753 | 25.45227
754 | 25.39041
755 | 25.38016
756 | 25.3674
757 | 25.3485
758 | 25.3244
759 | 25.31142
760 | 25.29377
761 | 25.256
762 | 25.24916
763 | 25.24079
764 | 25.24703
765 | 25.22971
766 | 25.23081
767 | 25.23434
768 | 25.2114
769 | 25.19905
770 | 25.19552
771 | 25.18384
772 | 25.18256
773 | 25.14905
774 | 25.13186
775 | 25.13724
776 | 25.12298
777 | 25.11004
778 | 25.09393
779 | 25.07534
780 | 25.06928
781 | 25.05265
782 | 25.02634
783 | 25.01295
784 | 25.00063
785 | 24.9742
786 | 24.95971
787 | 24.93847
788 | 24.92636
789 | 24.89538
790 | 24.87884
791 | 24.85536
792 | 24.86447
793 | 24.8442
794 | 24.84564
795 | 24.8273
796 | 24.81383
797 | 24.79742
798 | 24.79891
799 | 24.78783
800 | 24.76169
801 | 24.747225
802 | 24.73374
803 | 24.71505
804 | 24.71217
805 | 24.71073
806 | 24.68984
807 | 24.6643
808 | 24.6398
809 | 24.61895
810 | 24.59656
811 | 24.577725
812 | 24.55578
813 | 24.54262
814 | 24.51616
815 | 24.49354
816 | 24.48689
817 | 24.46405
818 | 24.44051
819 | 24.41525
820 | 24.39824
821 | 24.36131
822 | 24.34634
823 | 24.33322
824 | 24.30683
825 | 24.28519
826 | 24.26425
827 | 24.24872
828 | 24.23055
829 | 24.232
830 | 24.22317
831 | 24.21524
832 | 24.20569
833 | 24.19807
834 | 24.18718
835 | 24.1723
836 | 24.16645
837 | 24.14465
838 | 24.12872
839 | 24.11047
840 | 24.07694
841 | 24.04989
842 | 24.03355
843 | 24.00681
844 | 23.99911
845 | 23.98831
846 | 23.96628
847 | 23.931875
848 | 23.91596
849 | 23.89826
850 | 23.86859
851 | 23.835925
852 | 23.82811
853 | 23.80258
854 | 23.777525
855 | 23.745075
856 | 23.71541
857 | 23.68789
858 | 23.67791
859 | 23.65542
860 | 23.6344
861 | 23.62593
862 | 23.60999
863 | 23.58538
864 | 23.56734
865 | 23.55156
866 | 23.54498
867 | 23.52464
868 | 23.5161
869 | 23.48804
870 | 23.46478
871 | 23.44491
872 | 23.42591
873 | 23.406675
874 | 23.3849
875 | 23.36156
876 | 23.34928
877 | 23.33776
878 | 23.311225
879 | 23.28426
880 | 23.27115
881 | 23.25656
882 | 23.23827
883 | 23.22245
884 | 23.21939
885 | 23.20998
886 | 23.19443
887 | 23.17263
888 | 23.16331
889 | 23.13981
890 | 23.12989
891 | 23.10168
892 | 23.08534
893 | 23.07547
894 | 23.089725
895 | 23.08505
896 | 23.07491
897 | 23.08236
898 | 23.06672
899 | 23.05267
900 | 23.06514
901 | 23.06918
902 | 23.07063
903 | 23.07182
904 | 23.05206
905 | 23.04096
906 | 23.0405
907 | 23.01932
908 | 23.00596
909 | 22.98933
910 | 22.96546
911 | 22.93243
912 | 22.91564
913 | 22.90789
914 | 22.89416
915 | 22.88535
916 | 22.86291
917 | 22.85418
918 | 22.82882
919 | 22.80641
920 | 22.80122
921 | 22.77755
922 | 22.75748
923 | 22.73397
924 | 22.72474
925 | 22.70672
926 | 22.69272
927 | 22.68459
928 | 22.67243
929 | 22.65421
930 | 22.63956
931 | 22.6339
932 | 22.61541
933 | 22.59155
934 | 22.58786
935 | 22.55743
936 | 22.53865
937 | 22.51115
938 | 22.50186
939 | 22.48619
940 | 22.46951
941 | 22.45442
942 | 22.44965
943 | 22.43115
944 | 22.41639
945 | 22.40134
946 | 22.3947
947 | 22.37627
948 | 22.35801
949 | 22.339
950 | 22.34249
951 | 22.32999
952 | 22.31916
953 | 22.31366
954 | 22.2969
955 | 22.29396
956 | 22.265225
957 | 22.23947
958 | 22.24003
959 | 22.22867
960 | 22.21001
961 | 22.18968
962 | 22.17029
963 | 22.18654
964 | 22.17265
965 | 22.15694
966 | 22.14182
967 | 22.13488
968 | 22.11019
969 | 22.10264
970 | 22.07977
971 | 22.05169
972 | 22.0312
973 | 22.00874
974 | 22.00046
975 | 22.00264
976 | 22.0076
977 | 21.98504
978 | 21.98506
979 | 21.97566
980 | 21.96704
981 | 21.93657
982 | 21.92086
983 | 21.9067
984 | 21.88046
985 | 21.85839
986 | 21.84854
987 | 21.84694
988 | 21.83968
989 | 21.81936
990 | 21.79299
991 | 21.77146
992 | 21.75829
993 | 21.74742
994 | 21.74759
995 | 21.72692
996 | 21.71779
997 | 21.70921
998 | 21.70137
999 | 21.68888
1000 | 21.67944
1001 | 21.6843
1002 | 21.69173
1003 | 21.67399
1004 | 21.65379
1005 | 21.648925
1006 | 21.63961
1007 | 21.60596
1008 | 21.59316
1009 | 21.56593
1010 | 21.54352
1011 | 21.52404
1012 | 21.49084
1013 | 21.47071
1014 | 21.443625
1015 | 21.43422
1016 | 21.42196
1017 | 21.40437
1018 | 21.37758
1019 | 21.36497
1020 | 21.36549
1021 | 21.35646
1022 | 21.3594
1023 | 21.34787
1024 | 21.34844
1025 | 21.33102
1026 | 21.31929
1027 | 21.31997
1028 | 21.31003
1029 | 21.3117
1030 | 21.29276
1031 | 21.27855
1032 | 21.25759
1033 | 21.254475
1034 | 21.25704
1035 | 21.26438
1036 | 21.298275
1037 | 21.25276
1038 | 21.24316
1039 | 21.226475
1040 | 21.21105
1041 | 21.20327
1042 | 21.17025
1043 | 21.14899
1044 | 21.13615
1045 | 21.11616
1046 | 21.09958
1047 | 21.07825
1048 | 21.07066
1049 | 21.07008
1050 | 21.05587
1051 | 21.03696
1052 | 21.02776
1053 | 21.02375
1054 | 21.02607
1055 | 21.00854
1056 | 21.0127
1057 | 21.01199
1058 | 21.01144
1059 | 20.99602
1060 | 20.97567
1061 | 20.96586
1062 | 20.97204
1063 | 20.95939
1064 | 20.95927
1065 | 20.95487
1066 | 20.93499
1067 | 20.92271
1068 | 20.90768
1069 | 20.89389
1070 | 20.882125
1071 | 20.85158
1072 | 20.84864
1073 | 20.83941
1074 | 20.82638
1075 | 20.81969
1076 | 20.7969
1077 | 20.76941
1078 | 20.75969
1079 | 20.74847
1080 | 20.73744
1081 | 20.73039
1082 | 20.71634
1083 | 20.699375
1084 | 20.68859
1085 | 20.68032
1086 | 20.66607
1087 | 20.65481
1088 | 20.65362
1089 | 20.63166
1090 | 20.61896
1091 | 20.60618
1092 | 20.59462
1093 | 20.58926
1094 | 20.57442
1095 | 20.55719
1096 | 20.54291
1097 | 20.52013
1098 | 20.5153
1099 | 20.49762
1100 | 20.49124
1101 | 20.485925
1102 | 20.47723
1103 | 20.4735
1104 | 20.46642
1105 | 20.45431
1106 | 20.46641
1107 | 20.45633
1108 | 20.44596
1109 | 20.43009
1110 | 20.41059
1111 | 20.39638
1112 | 20.39428
1113 | 20.3824
1114 | 20.36626
1115 | 20.33784
1116 | 20.31606
1117 | 20.30184
1118 | 20.2879
1119 | 20.27902
1120 | 20.27513
1121 | 20.27421
1122 | 20.2765
1123 | 20.26859
1124 | 20.25775
1125 | 20.24543
1126 | 20.239225
1127 | 20.19874
1128 | 20.17767
1129 | 20.17118
1130 | 20.15711
1131 | 20.13384
1132 | 20.11592
1133 | 20.1027
1134 | 20.08254
1135 | 20.06503
1136 | 20.04598
1137 | 20.04199
1138 | 20.02834
1139 | 20.01054
1140 | 20.00276
1141 | 19.97927
1142 | 19.96876
1143 | 19.96774
1144 | 19.97475
1145 | 19.973
1146 | 19.95977
1147 | 19.94571
1148 | 19.94086
1149 | 19.94319
1150 | 19.94513
1151 | 19.944075
1152 | 19.94937
1153 | 19.93316
1154 | 19.92613
1155 | 19.91445
1156 | 19.91545
1157 | 19.90072
1158 | 19.88929
1159 | 19.88132
1160 | 19.864
1161 | 19.84529
1162 | 19.847025
1163 | 19.83279
1164 | 19.81161
1165 | 19.78327
1166 | 19.77636
1167 | 19.77987
1168 | 19.78411
1169 | 19.75874
1170 | 19.75389
1171 | 19.73944
1172 | 19.730325
1173 | 19.71747
1174 | 19.70761
1175 | 19.69978
1176 | 19.69983
1177 | 19.67055
1178 | 19.65372
1179 | 19.64603
1180 | 19.6353
1181 | 19.6255
1182 | 19.62261
1183 | 19.62388
1184 | 19.60211
1185 | 19.58975
1186 | 19.579825
1187 | 19.58516
1188 | 19.58362
1189 | 19.58627
1190 | 19.59424
1191 | 19.58672
1192 | 19.57806
1193 | 19.54764
1194 | 19.53159
1195 | 19.51817
1196 | 19.48852
1197 | 19.4673
1198 | 19.45727
1199 | 19.4351
1200 | 19.4329
1201 | 19.41253
1202 | 19.38743
1203 | 19.379725
1204 | 19.36441
1205 | 19.35506
1206 | 19.32911
1207 | 19.31627
1208 | 19.30173
1209 | 19.28587
1210 | 19.28373
1211 | 19.26247
1212 | 19.26731
1213 | 19.27052
1214 | 19.25124
1215 | 19.22904
1216 | 19.21274
1217 | 19.20209
1218 | 19.17809
1219 | 19.16002
1220 | 19.14007
1221 | 19.12135
1222 | 19.12396
1223 | 19.10501
1224 | 19.1065
1225 | 19.10292
1226 | 19.10151
1227 | 19.08502
1228 | 19.07792
1229 | 19.06597
1230 | 19.04134
1231 | 19.03099
1232 | 19.02601
1233 | 19.01499
1234 | 19.01301
1235 | 19.00928
1236 | 19.00424
1237 | 19.00196
1238 | 18.98955
1239 | 18.98054
1240 | 18.96501
1241 | 18.94315
1242 | 18.93078
1243 | 18.92012
1244 | 18.917475
1245 | 18.89227
1246 | 18.87316
1247 | 18.86253
1248 | 18.85976
1249 | 18.84413
1250 | 18.84177
1251 | 18.82927
1252 | 18.82102
1253 | 18.81928
1254 | 18.82048
1255 | 18.81764
1256 | 18.79318
1257 | 18.784625
1258 | 18.77417
1259 | 18.77527
1260 | 18.77131
1261 | 18.76866
1262 | 18.763575
1263 | 18.75514
1264 | 18.74264
1265 | 18.7376
1266 | 18.71247
1267 | 18.71419
1268 | 18.714
1269 | 18.69542
1270 | 18.67311
1271 | 18.67243
1272 | 18.65446
1273 | 18.64024
1274 | 18.6424
1275 | 18.64779
1276 | 18.65143
1277 | 18.64843
1278 | 18.64151
1279 | 18.63624
1280 | 18.63016
1281 | 18.6223
1282 | 18.60573
1283 | 18.61139
1284 | 18.5996
1285 | 18.59076
1286 | 18.58435
1287 | 18.57031
1288 | 18.56067
1289 | 18.53578
1290 | 18.515
1291 | 18.49093
1292 | 18.47671
1293 | 18.46125
1294 | 18.49705
1295 | 18.44945
1296 | 18.43565
1297 | 18.43996
1298 | 18.42964
1299 | 18.40284
1300 | 18.40092
1301 | 18.39836
1302 | 18.39423
1303 | 18.381125
1304 | 18.373625
1305 | 18.37079
1306 | 18.35766
1307 | 18.35308
1308 | 18.3552
1309 | 18.36988
1310 | 18.34849
1311 | 18.33821
1312 | 18.33628
1313 | 18.33789
1314 | 18.31691
1315 | 18.28771
1316 | 18.27776
1317 | 18.2532
1318 | 18.24079
1319 | 18.22565
1320 | 18.20977
1321 | 18.187475
1322 | 18.18791
1323 | 18.1708
1324 | 18.17306
1325 | 18.16566
1326 | 18.16509
1327 | 18.15526
1328 | 18.15379
1329 | 18.15023
1330 | 18.14281
1331 | 18.12712
1332 | 18.11497
1333 | 18.10353
1334 | 18.097
1335 | 18.090575
1336 | 18.07936
1337 | 18.07835
1338 | 18.06124
1339 | 18.05031
1340 | 18.0384
1341 | 18.01807
1342 | 18.00385
1343 | 17.99577
1344 | 17.98836
1345 | 17.97559
1346 | 17.97406
1347 | 17.96644
1348 | 17.94975
1349 | 17.94277
1350 | 17.9352
1351 | 17.91624
1352 | 17.90869
1353 | 17.89495
1354 | 17.88117
1355 | 17.85686
1356 | 17.84702
1357 | 17.85606
1358 | 17.84345
1359 | 17.83073
1360 | 17.818875
1361 | 17.82497
1362 | 17.81557
1363 | 17.79862
1364 | 17.77814
1365 | 17.76197
1366 | 17.76968
1367 | 17.74586
1368 | 17.75357
1369 | 17.74322
1370 | 17.73297
1371 | 17.72731
1372 | 17.70714
1373 | 17.67599
1374 | 17.66663
1375 | 17.66041
1376 | 17.64264
1377 | 17.62068
1378 | 17.6086
1379 | 17.60092
1380 | 17.58941
1381 | 17.6064
1382 | 17.59706
1383 | 17.59259
1384 | 17.58869
1385 | 17.57936
1386 | 17.56999
1387 | 17.56133
1388 | 17.53676
1389 | 17.52675
1390 | 17.52637
1391 | 17.51848
1392 | 17.51536
1393 | 17.52176
1394 | 17.51023
1395 | 17.49145
1396 | 17.4823
1397 | 17.47325
1398 | 17.47046
1399 | 17.4586
1400 | 17.4391
1401 | 17.43223
1402 | 17.42071
1403 | 17.41934
1404 | 17.41299
1405 | 17.40696
1406 | 17.40508
1407 | 17.412075
1408 | 17.40793
1409 | 17.38398
1410 | 17.38455
1411 | 17.37075
1412 | 17.36712
1413 | 17.35467
1414 | 17.33239
1415 | 17.323275
1416 | 17.30971
1417 | 17.30634
1418 | 17.31826
1419 | 17.31071
1420 | 17.29672
1421 | 17.2817
1422 | 17.28649
1423 | 17.278625
1424 | 17.27461
1425 | 17.2761
1426 | 17.271225
1427 | 17.25791
1428 | 17.254325
1429 | 17.25497
1430 | 17.24798
1431 | 17.235925
1432 | 17.24439
1433 | 17.22438
1434 | 17.21248
1435 | 17.20026
1436 | 17.2059
1437 | 17.19392
1438 | 17.177525
1439 | 17.15049
1440 | 17.15108
1441 | 17.1449
1442 | 17.13176
1443 | 17.12568
1444 | 17.12475
1445 | 17.10848
1446 | 17.08612
1447 | 17.06784
1448 | 17.07632
1449 | 17.06935
1450 | 17.06719
1451 | 17.05594
1452 | 17.04445
1453 | 17.03595
1454 | 17.04514
1455 | 17.03769
1456 | 17.01976
1457 | 17.01557
1458 | 17.00238
1459 | 17.01321
1460 | 17.01054
1461 | 16.99496
1462 | 16.9777
1463 | 16.95451
1464 | 16.94339
1465 | 16.93705
1466 | 16.93243
1467 | 16.93305
1468 | 16.92657
1469 | 16.92764
1470 | 16.90928
1471 | 16.92016
1472 | 16.92063
1473 | 16.9085
1474 | 16.88922
1475 | 16.886475
1476 | 16.88828
1477 | 16.88536
1478 | 16.87051
1479 | 16.87816
1480 | 16.8684
1481 | 16.85971
1482 | 16.86792
1483 | 16.85577
1484 | 16.85468
1485 | 16.85998
1486 | 16.85767
1487 | 16.8519
1488 | 16.8298
1489 | 16.82203
1490 | 16.82241
1491 | 16.80867
1492 | 16.80396
1493 | 16.80523
1494 | 16.79096
1495 | 16.78686
1496 | 16.78776
1497 | 16.78261
1498 | 16.77021
1499 | 16.76144
1500 | 16.75822
1501 | 16.75727
1502 | 16.74847
1503 | 16.7354
1504 | 16.72142
1505 | 16.73067
1506 | 16.72186
1507 | 16.70854
1508 | 16.68774
1509 | 16.67479
1510 | 16.6762
1511 | 16.6618
1512 | 16.65358
1513 | 16.64135
1514 | 16.62492
1515 | 16.62336
1516 | 16.61525
1517 | 16.60672
1518 | 16.59452
1519 | 16.59394
1520 | 16.58501
1521 | 16.58384
1522 | 16.55533
1523 | 16.55483
1524 | 16.54821
1525 | 16.5467
1526 | 16.54815
1527 | 16.52632
1528 | 16.52354
1529 | 16.51951
1530 | 16.52356
1531 | 16.52661
1532 | 16.53061
1533 | 16.52866
1534 | 16.505925
1535 | 16.49438
1536 | 16.48885
1537 | 16.46881
1538 | 16.46086
1539 | 16.43892
1540 | 16.43853
1541 | 16.4292
1542 | 16.42208
1543 | 16.40988
1544 | 16.40808
1545 | 16.40108
1546 | 16.39086
1547 | 16.37911
1548 | 16.38228
1549 | 16.36294
1550 | 16.34171
1551 | 16.33088
1552 | 16.31995
1553 | 16.31356
1554 | 16.30025
1555 | 16.28783
1556 | 16.28557
1557 | 16.26765
1558 | 16.26734
1559 | 16.25189
1560 | 16.24401
1561 | 16.24156
1562 | 16.22882
1563 | 16.20856
1564 | 16.20701
1565 | 16.18876
1566 | 16.20024
1567 | 16.20819
1568 | 16.18899
1569 | 16.18366
1570 | 16.18953
1571 | 16.18172
1572 | 16.18495
1573 | 16.18762
1574 | 16.18757
1575 | 16.18096
1576 | 16.17351
1577 | 16.17385
1578 | 16.16523
1579 | 16.17317
1580 | 16.17263
1581 | 16.14959
1582 | 16.14053
1583 | 16.13848
1584 | 16.14132
1585 | 16.14746
1586 | 16.13105
1587 | 16.124575
1588 | 16.10468
1589 | 16.09281
1590 | 16.08432
1591 | 16.08304
1592 | 16.08164
1593 | 16.078625
1594 | 16.07555
1595 | 16.07224
1596 | 16.06633
1597 | 16.05554
1598 | 16.04863
1599 | 16.03693
1600 | 16.02142
1601 | 16.02201
1602 | 16.00705
1603 | 16.00334
1604 | 16.00345
1605 | 16.00727
1606 | 15.99044
1607 | 15.97682
1608 | 15.97722
1609 | 15.95851
1610 | 15.96095
1611 | 15.9506
1612 | 15.94768
1613 | 15.94999
1614 | 15.93761
1615 | 15.95509
1616 | 15.96848
1617 | 15.96705
1618 | 15.95055
1619 | 15.93951
1620 | 15.92819
1621 | 15.93168
1622 | 15.93268
1623 | 15.92582
1624 | 15.92324
1625 | 15.92176
1626 | 15.92396
1627 | 15.92686
1628 | 15.94044
1629 | 15.93388
1630 | 15.92688
1631 | 15.92354
1632 | 15.90955
1633 | 15.90886
1634 | 15.89682
1635 | 15.88156
1636 | 15.86368
1637 | 15.86242
1638 | 15.85869
1639 | 15.84508
1640 | 15.83831
1641 | 15.84487
1642 | 15.83661
1643 | 15.85901
1644 | 15.850775
1645 | 15.83642
1646 | 15.82819
1647 | 15.82007
1648 | 15.81029
1649 | 15.78233
1650 | 15.78466
1651 | 15.77299
1652 | 15.76007
1653 | 15.75104
1654 | 15.76199
1655 | 15.752775
1656 | 15.74523
1657 | 15.74111
1658 | 15.72419
1659 | 15.72082
1660 | 15.71495
1661 | 15.70754
1662 | 15.70523
1663 | 15.70936
1664 | 15.71935
1665 | 15.71871
1666 | 15.72113
1667 | 15.74587
1668 | 15.74471
1669 | 15.73686
1670 | 15.72396
1671 | 15.7194
1672 | 15.69474
1673 | 15.69926
1674 | 15.68252
1675 | 15.67649
1676 | 15.66791
1677 | 15.650075
1678 | 15.631575
1679 | 15.63227
1680 | 15.62871
1681 | 15.59963
1682 | 15.58323
1683 | 15.56429
1684 | 15.561425
1685 | 15.55091
1686 | 15.54052
1687 | 15.52976
1688 | 15.51184
1689 | 15.47094
1690 | 15.45841
1691 | 15.44843
1692 | 15.44581
1693 | 15.44908
1694 | 15.45195
1695 | 15.44224
1696 | 15.43835
1697 | 15.438475
1698 | 15.41842
1699 | 15.41177
1700 | 15.42123
1701 | 15.42713
1702 | 15.41207
1703 | 15.40424
1704 | 15.37859
1705 | 15.36916
1706 | 15.35516
1707 | 15.3463
1708 | 15.3446
1709 | 15.343225
1710 | 15.33471
1711 | 15.32916
1712 | 15.32509
1713 | 15.32568
1714 | 15.32409
1715 | 15.32006
1716 | 15.31876
1717 | 15.30046
1718 | 15.29596
1719 | 15.28597
1720 | 15.28105
1721 | 15.26861
1722 | 15.25799
1723 | 15.29192
1724 | 15.24059
1725 | 15.25299
1726 | 15.236525
1727 | 15.23073
1728 | 15.23391
1729 | 15.22571
1730 | 15.21703
1731 | 15.21961
1732 | 0