## Cycle
Cycle (N) | Capacity (mAh)
1 | 511.0817
2 | 1502.947
3 | 1500.761
4 | 1498.392
5 | 1495.664
6 | 1492.762
7 | 1489.878
8 | 1486.893
9 | 1483.829
10 | 1480.495
11 | 1477.004
12 | 1473.5528
13 | 1469.984
14 | 1466.354
15 | 1462.714
16 | 1459.138
17 | 1455.473
18 | 1451.812
19 | 1447.926
20 | 1444.066
21 | 1440.538
22 | 1436.969
23 | 1433.503
24 | 1430.031
25 | 1426.648
26 | 1423.327
27 | 1419.991
28 | 1416.722
29 | 1413.453
30 | 1410.154
31 | 1406.838
32 | 1403.499
33 | 1400.119
34 | 1396.755
35 | 1393.313
36 | 1389.8424
37 | 1386.461
38 | 1382.976
39 | 1379.587
40 | 1376.153
41 | 1372.623
42 | 1369.129
43 | 1365.593
44 | 1362.115
45 | 1358.575
46 | 1355.073
47 | 1351.516
48 | 1347.993
49 | 1344.408
50 | 1340.573
51 | 1336.647
52 | 1332.559
53 | 1328.404
54 | 1324.25
55 | 1320.018
56 | 1315.686
57 | 1311.132
58 | 1306.488
59 | 1301.631
60 | 1296.615
61 | 1291.6176
62 | 1286.636
63 | 1281.568
64 | 1276.4408
65 | 1271.311
66 | 1266.092
67 | 1260.9504
68 | 1255.926
69 | 1250.889
70 | 1245.935
71 | 1241.037
72 | 1236.195
73 | 1231.398
74 | 1226.613
75 | 1221.887
76 | 1217.036
77 | 1212.216
78 | 1207.335
79 | 1202.499
80 | 1197.596
81 | 1192.731
82 | 1187.795
83 | 1182.9464
84 | 1178.039
85 | 1173.133
86 | 1168.272
87 | 1163.359
88 | 1158.515
89 | 1153.618
90 | 1148.718
91 | 1143.795
92 | 1138.839
93 | 1133.7976
94 | 1128.76
95 | 1123.694
96 | 1118.596
97 | 1113.537
98 | 1108.3264
99 | 1103.12
100 | 1097.874
101 | 1092.555
102 | 1087.156
103 | 1081.7344
104 | 1076.2
105 | 1070.625
106 | 1064.893
107 | 1059.041
108 | 1053.182
109 | 1047.152
110 | 1041.031
111 | 1035.177
112 | 1028.766
113 | 1022.31
114 | 1015.809
115 | 1009.254
116 | 1002.553
117 | 995.7948
118 | 988.9151
119 | 982.0544
120 | 975.0161
121 | 967.8982
122 | 960.5945
123 | 953.0488
124 | 945.3881
125 | 937.5835
126 | 929.7068
127 | 921.6644
128 | 913.4303
129 | 904.9828
130 | 896.3391
131 | 887.5362
132 | 878.4964
133 | 869.3486
134 | 859.9262
135 | 850.3154
136 | 840.4876
137 | 830.4059
138 | 820.0925
139 | 809.4672
140 | 798.4781
141 | 787.1403
142 | 775.3522
143 | 763.306
144 | 750.9143
145 | 738.2462
146 | 725.2348
147 | 712.0764
148 | 698.4448
149 | 684.5836
150 | 670.4814
151 | 656.1414
152 | 641.487
153 | 626.6259
154 | 611.3298
155 | 595.6632
156 | 579.6713
157 | 563.3288
158 | 546.5509
159 | 529.477
160 | 512.1482
161 | 494.6244
162 | 476.9936
163 | 459.366
164 | 441.6399
165 | 424.1152
166 | 406.6235
167 | 389.3547
168 | 372.227
169 | 355.3775
170 | 338.8744
171 | 322.6091
172 | 306.8657
173 | 291.5292
174 | 276.7436
175 | 262.4774
176 | 248.8716
177 | 235.7543
178 | 223.162
179 | 211.1577
180 | 199.6932
181 | 188.7763
182 | 178.3907
183 | 168.5086
184 | 159.1567
185 | 150.2461
186 | 141.7776
187 | 133.7692
188 | 126.2382
189 | 119.0832
190 | 112.3595
191 | 106.01
192 | 100.0863
193 | 94.56069
194 | 89.4438
195 | 84.6933
196 | 80.30852
197 | 76.2783
198 | 72.62657
199 | 69.24025
200 | 66.22828
201 | 63.55523
202 | 61.14684
203 | 59.00058
204 | 57.0814
205 | 55.43701
206 | 53.98244
207 | 52.75836
208 | 51.69391
209 | 50.77311
210 | 49.99173
211 | 49.31277
212 | 48.69488
213 | 48.18191
214 | 47.70849
215 | 47.29861
216 | 46.93423
217 | 46.58864
218 | 46.26502
219 | 46.00533
220 | 45.75338
221 | 45.50494
222 | 45.28689
223 | 45.09048
224 | 44.90869
225 | 44.72423
226 | 44.55894
227 | 44.41064
228 | 44.24558
229 | 44.10411
230 | 43.97271
231 | 43.83423
232 | 43.70929
233 | 43.59172
234 | 43.48485
235 | 43.37792
236 | 43.27171
237 | 43.16607
238 | 43.06196
239 | 42.95068
240 | 42.85626
241 | 42.76901
242 | 42.66874
243 | 42.57176
244 | 42.48626
245 | 42.40218
246 | 42.31725
247 | 42.23879
248 | 42.13889
249 | 42.05589
250 | 41.97154
251 | 41.87428
252 | 41.79434
253 | 41.71272
254 | 41.62336
255 | 41.555625
256 | 41.47942
257 | 41.41032
258 | 41.34611
259 | 41.272
260 | 41.19992
261 | 41.12826
262 | 41.05648
263 | 40.9786
264 | 40.91811
265 | 40.85631
266 | 40.78224
267 | 40.71089
268 | 40.6427
269 | 40.579975
270 | 40.50636
271 | 40.44975
272 | 40.386675
273 | 40.33283
274 | 40.26298
275 | 40.19274
276 | 40.12344
277 | 40.05921
278 | 39.99352
279 | 39.95357
280 | 39.89576
281 | 39.8281
282 | 39.7725
283 | 39.71791
284 | 39.65932
285 | 39.59947
286 | 39.54726
287 | 39.50534
288 | 39.44036
289 | 39.38028
290 | 39.33126
291 | 39.27908
292 | 39.2198
293 | 39.16658
294 | 39.11247
295 | 39.06627
296 | 38.9984
297 | 38.94866
298 | 38.89541
299 | 38.87913
300 | 38.78292
301 | 38.73222
302 | 38.67547
303 | 38.621175
304 | 38.55067
305 | 38.51903
306 | 38.47111
307 | 38.40987
308 | 38.36747
309 | 38.30405
310 | 38.25634
311 | 38.20276
312 | 38.15062
313 | 38.09887
314 | 38.035525
315 | 37.99312
316 | 37.94721
317 | 37.898825
318 | 37.84696
319 | 37.79121
320 | 37.74529
321 | 37.69656
322 | 37.64551
323 | 37.590225
324 | 37.52537
325 | 37.47535
326 | 37.43113
327 | 37.37866
328 | 37.328
329 | 37.2858
330 | 37.23091
331 | 37.17228
332 | 37.11646
333 | 37.07568
334 | 37.03945
335 | 37.00329
336 | 36.9592
337 | 36.91335
338 | 36.8693
339 | 36.8202
340 | 36.77096
341 | 36.7084
342 | 36.65688
343 | 36.61185
344 | 36.56776
345 | 36.51064
346 | 36.46379
347 | 36.41494
348 | 36.36153
349 | 36.32595
350 | 36.27304
351 | 36.22863
352 | 36.17444
353 | 36.12019
354 | 36.07672
355 | 36.03552
356 | 35.9921
357 | 35.94712
358 | 35.90176
359 | 35.85424
360 | 35.80665
361 | 35.76086
362 | 35.72347
363 | 35.66916
364 | 35.618725
365 | 35.57047
366 | 35.53229
367 | 35.49735
368 | 35.45659
369 | 35.41044
370 | 35.39073
371 | 35.322575
372 | 35.27966
373 | 35.23244
374 | 35.1884
375 | 35.13391
376 | 35.10494
377 | 35.0436
378 | 34.98884
379 | 34.94865
380 | 34.90761
381 | 34.86594
382 | 34.82744
383 | 34.78013
384 | 34.74669
385 | 34.70576
386 | 34.66417
387 | 34.61868
388 | 34.62812
389 | 34.55009
390 | 34.51391
391 | 34.47546
392 | 34.44601
393 | 34.39619
394 | 34.34538
395 | 34.30518
396 | 34.26067
397 | 34.218625
398 | 34.17511
399 | 34.12864
400 | 34.07732
401 | 34.0307
402 | 33.99209
403 | 33.94954
404 | 33.90531
405 | 33.86068
406 | 33.8276
407 | 33.78969
408 | 33.75113
409 | 33.70287
410 | 33.66259
411 | 33.61683
412 | 33.58134
413 | 33.5484
414 | 33.50403
415 | 33.47107
416 | 33.43736
417 | 33.40297
418 | 33.35895
419 | 33.32427
420 | 33.29113
421 | 33.26019
422 | 33.216625
423 | 33.18226
424 | 33.13968
425 | 33.09936
426 | 33.05314
427 | 33.01443
428 | 32.98601
429 | 32.95089
430 | 32.9121
431 | 32.87692
432 | 32.84481
433 | 32.81748
434 | 32.79094
435 | 32.75501
436 | 32.71697
437 | 32.69084
438 | 32.649525
439 | 32.61241
440 | 32.56499
441 | 32.52241
442 | 32.47333
443 | 32.43702
444 | 32.39563
445 | 32.3525
446 | 32.31358
447 | 32.27222
448 | 32.22673
449 | 32.18326
450 | 32.1448
451 | 32.115725
452 | 32.09179
453 | 32.04051
454 | 32.00476
455 | 31.95583
456 | 31.92297
457 | 31.86343
458 | 31.82403
459 | 31.79119
460 | 31.75317
461 | 31.71421
462 | 31.68516
463 | 31.66056
464 | 31.62766
465 | 31.58391
466 | 31.55002
467 | 31.51436
468 | 31.47558
469 | 31.43465
470 | 31.40488
471 | 31.36782
472 | 31.34002
473 | 31.31023
474 | 31.281325
475 | 31.24614
476 | 31.22409
477 | 31.19451
478 | 31.14011
479 | 31.10184
480 | 31.048675
481 | 31.00897
482 | 30.97066
483 | 30.96003
484 | 30.91549
485 | 30.88561
486 | 30.83956
487 | 30.80307
488 | 30.77064
489 | 30.73725
490 | 30.70761
491 | 30.68151
492 | 30.65075
493 | 30.62261
494 | 30.5718
495 | 30.54813
496 | 30.52013
497 | 30.50136
498 | 30.47053
499 | 30.44981
500 | 30.4177
501 | 30.38103
502 | 30.35906
503 | 30.33192
504 | 30.3073
505 | 30.27975
506 | 30.24641
507 | 30.22439
508 | 30.18479
509 | 30.1533
510 | 30.158625
511 | 30.11821
512 | 30.09079
513 | 30.06754
514 | 30.02411
515 | 29.99062
516 | 29.95545
517 | 29.93278
518 | 29.90513
519 | 29.88696
520 | 29.85174
521 | 29.81865
522 | 29.7976
523 | 29.76793
524 | 29.74551
525 | 29.7307
526 | 29.70493
527 | 29.66166
528 | 29.64221
529 | 29.61753
530 | 29.59087
531 | 29.57804
532 | 29.54519
533 | 29.52236
534 | 29.49771
535 | 29.46384
536 | 29.44167
537 | 29.42606
538 | 29.39566
539 | 29.36076
540 | 29.3522
541 | 29.31998
542 | 29.29485
543 | 29.26813
544 | 29.249975
545 | 29.21381
546 | 29.18849
547 | 29.16849
548 | 29.13839
549 | 29.10813
550 | 29.07589
551 | 29.05063
552 | 29.03405
553 | 29.01435
554 | 28.9889
555 | 28.98262
556 | 28.95915
557 | 28.93379
558 | 28.92836
559 | 28.884125
560 | 28.86149
561 | 28.83021
562 | 28.79951
563 | 28.77132
564 | 28.751625
565 | 28.72124
566 | 28.70637
567 | 28.68234
568 | 28.65694
569 | 28.62809
570 | 28.60663
571 | 28.59328
572 | 28.55915
573 | 28.53829
574 | 28.513625
575 | 28.48808
576 | 28.46426
577 | 28.43149
578 | 28.41309
579 | 28.39297
580 | 28.37183
581 | 28.34092
582 | 28.31473
583 | 28.28591
584 | 28.25708
585 | 28.22762
586 | 28.20496
587 | 28.18382
588 | 28.16389
589 | 28.15769
590 | 28.1453
591 | 28.12571
592 | 28.09918
593 | 28.088325
594 | 28.05334
595 | 28.02943
596 | 28.01445
597 | 27.99407
598 | 27.9812
599 | 27.96175
600 | 27.94556
601 | 27.91915
602 | 27.89508
603 | 27.87133
604 | 27.842625
605 | 27.81759
606 | 27.79892
607 | 27.77009
608 | 27.7531
609 | 27.71917
610 | 27.71071
611 | 27.68354
612 | 27.66389
613 | 27.6412
614 | 27.61721
615 | 27.59809
616 | 27.58104
617 | 27.56103
618 | 27.54905
619 | 27.54429
620 | 27.52868
621 | 27.50969
622 | 27.50184
623 | 27.488725
624 | 27.46014
625 | 27.45461
626 | 27.42734
627 | 27.40325
628 | 27.37457
629 | 27.35401
630 | 27.33178
631 | 27.31594
632 | 27.30227
633 | 27.26983
634 | 27.2506
635 | 27.22987
636 | 27.20792
637 | 27.18154
638 | 27.17345
639 | 27.16768
640 | 27.13929
641 | 27.13362
642 | 27.1039
643 | 27.09485
644 | 27.07114
645 | 27.04871
646 | 27.04017
647 | 27.03614
648 | 27.01531
649 | 26.99045
650 | 26.9621
651 | 26.94034
652 | 26.90244
653 | 26.8924
654 | 26.87852
655 | 26.86379
656 | 26.83975
657 | 26.82943
658 | 26.82087
659 | 26.79732
660 | 26.7748
661 | 26.74641
662 | 26.73179
663 | 26.71652
664 | 26.69842
665 | 26.6788
666 | 26.66615
667 | 26.63199
668 | 26.60373
669 | 26.58419
670 | 26.56175
671 | 26.53976
672 | 26.51762
673 | 26.49203
674 | 26.47981
675 | 26.4566
676 | 26.42769
677 | 26.3965
678 | 26.35979
679 | 26.34469
680 | 26.30929
681 | 26.29662
682 | 26.26982
683 | 26.2484
684 | 26.23601
685 | 26.213625
686 | 26.18767
687 | 26.17369
688 | 26.152
689 | 26.12602
690 | 26.11058
691 | 26.09297
692 | 26.08483
693 | 26.03049
694 | 26.00323
695 | 25.98234
696 | 25.97327
697 | 25.95068
698 | 25.927725
699 | 25.91345
700 | 25.898
701 | 25.88434
702 | 25.86288
703 | 25.84399
704 | 25.81668
705 | 25.79101
706 | 25.77004
707 | 25.73388
708 | 25.7274
709 | 25.69271
710 | 25.68973
711 | 25.67267
712 | 25.6461
713 | 25.6359
714 | 25.60835
715 | 25.61916
716 | 25.588075
717 | 25.579075
718 | 25.56688
719 | 25.52908
720 | 25.51724
721 | 25.49366
722 | 25.49074
723 | 25.47107
724 | 25.44923
725 | 25.43221
726 | 25.40374
727 | 25.39548
728 | 25.37347
729 | 25.36401
730 | 25.33151
731 | 25.30139
732 | 25.28738
733 | 25.2708
734 | 25.25266
735 | 25.25437
736 | 25.21273
737 | 25.20756
738 | 25.20066
739 | 25.18624
740 | 25.16688
741 | 25.14411
742 | 25.137175
743 | 25.13819
744 | 25.12181
745 | 25.09396
746 | 25.07803
747 | 25.05358
748 | 25.04294
749 | 25.0313
750 | 25.01558
751 | 25.00948
752 | 24.986125
753 | 24.95808
754 | 24.93611
755 | 24.91599
756 | 24.90054
757 | 24.88512
758 | 24.85365
759 | 24.83128
760 | 24.83526
761 | 24.83207
762 | 24.82401
763 | 24.79837
764 | 24.77598
765 | 24.75043
766 | 24.73475
767 | 24.72328
768 | 24.71034
769 | 24.69126
770 | 24.66779
771 | 24.638675
772 | 24.62589
773 | 24.60827
774 | 24.60749
775 | 24.59233
776 | 24.57585
777 | 24.55455
778 | 24.58302
779 | 24.52872
780 | 24.50576
781 | 24.50296
782 | 24.48322
783 | 24.46903
784 | 24.45855
785 | 24.41944
786 | 24.39715
787 | 24.39768
788 | 24.3759
789 | 24.35249
790 | 24.34691
791 | 24.32749
792 | 24.31619
793 | 24.31755
794 | 24.30157
795 | 24.27882
796 | 24.29149
797 | 24.28674
798 | 24.26574
799 | 24.26544
800 | 24.25893
801 | 24.23983
802 | 24.23586
803 | 24.22628
804 | 24.21337
805 | 24.18856
806 | 24.16727
807 | 24.14515
808 | 24.14534
809 | 24.12542
810 | 24.12869
811 | 24.1091
812 | 24.10405
813 | 24.09999
814 | 24.07824
815 | 24.08864
816 | 24.11511
817 | 24.06328
818 | 24.08922
819 | 24.04393
820 | 24.02995
821 | 24.02142
822 | 23.99639
823 | 23.99297
824 | 23.96991
825 | 23.94366
826 | 23.93607
827 | 23.91824
828 | 23.90256
829 | 23.88344
830 | 23.87129
831 | 23.85978
832 | 23.85469
833 | 23.84388
834 | 23.84051
835 | 23.84362
836 | 23.81694
837 | 23.806
838 | 23.7969
839 | 23.76997
840 | 23.767575
841 | 23.747075
842 | 23.73338
843 | 23.72875
844 | 23.72197
845 | 23.71197
846 | 23.71435
847 | 23.70118
848 | 23.68129
849 | 23.66738
850 | 23.65833
851 | 23.64837
852 | 23.63061
853 | 23.62948
854 | 23.61226
855 | 23.5938
856 | 23.5775
857 | 23.57472
858 | 23.56466
859 | 23.56222
860 | 23.55267
861 | 23.52919
862 | 23.52065
863 | 23.51209
864 | 23.48401
865 | 23.47301
866 | 23.46663
867 | 23.46229
868 | 23.42881
869 | 23.41459
870 | 23.42297
871 | 23.39997
872 | 23.38056
873 | 23.35932
874 | 23.35387
875 | 23.32778
876 | 23.31098
877 | 23.300425
878 | 23.28385
879 | 23.28096
880 | 23.255075
881 | 23.24938
882 | 23.2176
883 | 23.20555
884 | 23.19364
885 | 23.183575
886 | 23.17032
887 | 23.14836
888 | 23.12539
889 | 23.11574
890 | 23.09446
891 | 23.089475
892 | 23.0823
893 | 23.07084
894 | 23.06478
895 | 23.04505
896 | 23.0194
897 | 23.0142
898 | 23.02091
899 | 23.00741
900 | 23.01247
901 | 23.00305
902 | 23.00186
903 | 22.99382
904 | 22.98127
905 | 22.96775
906 | 22.95371
907 | 22.937
908 | 22.92696
909 | 22.92394
910 | 22.91393
911 | 22.88925
912 | 22.89616
913 | 22.8951
914 | 22.88333
915 | 22.86526
916 | 22.8581
917 | 22.8548
918 | 22.84914
919 | 22.83024
920 | 22.82983
921 | 22.81483
922 | 22.79468
923 | 22.78092
924 | 22.76716
925 | 22.75063
926 | 22.73534
927 | 22.72838
928 | 22.71799
929 | 22.70154
930 | 22.70105
931 | 22.68836
932 | 22.68901
933 | 22.69411
934 | 22.68696
935 | 22.68981
936 | 22.68147
937 | 22.66598
938 | 22.66337
939 | 22.66634
940 | 22.65928
941 | 22.646725
942 | 22.64116
943 | 22.62532
944 | 22.62155
945 | 22.606825
946 | 22.58876
947 | 22.5758
948 | 22.56055
949 | 22.53755
950 | 22.51811
951 | 22.502075
952 | 22.49139
953 | 22.48366
954 | 22.47591
955 | 22.47416
956 | 22.4557
957 | 22.44024
958 | 22.43067
959 | 22.43271
960 | 22.42168
961 | 22.40848
962 | 22.40038
963 | 22.4075
964 | 22.39291
965 | 22.38521
966 | 22.37169
967 | 22.35436
968 | 22.34464
969 | 22.33949
970 | 22.33782
971 | 22.32635
972 | 22.32314
973 | 22.308425
974 | 22.29674
975 | 22.29695
976 | 22.28362
977 | 22.26594
978 | 22.24649
979 | 22.23834
980 | 22.23441
981 | 22.23081
982 | 22.21343
983 | 22.19159
984 | 22.16777
985 | 22.15241
986 | 22.13305
987 | 22.1261
988 | 22.11546
989 | 22.10573
990 | 22.09582
991 | 22.08468
992 | 22.0737
993 | 22.06084
994 | 22.046175
995 | 22.02786
996 | 22.02357
997 | 22.01741
998 | 22.00671
999 | 21.99624
1000 | 22.0006
1001 | 21.97296
1002 | 21.96682
1003 | 21.97135
1004 | 21.95301
1005 | 21.93665
1006 | 21.94932
1007 | 21.88789
1008 | 21.8868
1009 | 21.87615
1010 | 21.877975
1011 | 21.86654
1012 | 21.85811
1013 | 21.84466
1014 | 21.84341
1015 | 21.83936
1016 | 21.82952
1017 | 21.8075
1018 | 21.7974
1019 | 21.79186
1020 | 21.7982
1021 | 21.79372
1022 | 21.8015
1023 | 21.7952
1024 | 21.79027
1025 | 21.78312
1026 | 21.76502
1027 | 21.75927
1028 | 21.75785
1029 | 21.74035
1030 | 21.72265
1031 | 21.71609
1032 | 21.69139
1033 | 21.69162
1034 | 21.67096
1035 | 21.64744
1036 | 21.64176
1037 | 21.63729
1038 | 21.6305
1039 | 21.612275
1040 | 21.60735
1041 | 21.60648
1042 | 21.59626
1043 | 21.60266
1044 | 21.59459
1045 | 21.59216
1046 | 21.57558
1047 | 21.56214
1048 | 21.55604
1049 | 21.53106
1050 | 21.51104
1051 | 21.51347
1052 | 21.50109
1053 | 21.4786
1054 | 21.48984
1055 | 21.48804
1056 | 21.47603
1057 | 21.48309
1058 | 21.46585
1059 | 21.4474
1060 | 21.44427
1061 | 21.42753
1062 | 21.420275
1063 | 21.40103
1064 | 21.39037
1065 | 21.38023
1066 | 21.36624
1067 | 21.35654
1068 | 21.34216
1069 | 21.33783
1070 | 21.34722
1071 | 21.327425
1072 | 21.31011
1073 | 21.30768
1074 | 21.29269
1075 | 21.284525
1076 | 21.2796
1077 | 21.26141
1078 | 21.24696
1079 | 21.24012
1080 | 21.22788
1081 | 21.21873
1082 | 21.21308
1083 | 21.19693
1084 | 21.18266
1085 | 21.17427
1086 | 21.17314
1087 | 21.16381
1088 | 21.16286
1089 | 21.15802
1090 | 21.14054
1091 | 21.1258
1092 | 21.13491
1093 | 21.12287
1094 | 21.11139
1095 | 21.09727
1096 | 21.08495
1097 | 21.06715
1098 | 21.03382
1099 | 21.02661
1100 | 21.01013
1101 | 21.00388
1102 | 20.99159
1103 | 20.98373
1104 | 20.97658
1105 | 20.96226
1106 | 20.94322
1107 | 20.93604
1108 | 20.92422
1109 | 20.90755
1110 | 20.89676
1111 | 20.88391
1112 | 20.88883
1113 | 20.87784
1114 | 20.87118
1115 | 20.86853
1116 | 20.85854
1117 | 20.8704
1118 | 20.84936
1119 | 20.84244
1120 | 20.82066
1121 | 20.81339
1122 | 20.80116
1123 | 20.78609
1124 | 20.78168
1125 | 20.767175
1126 | 20.76862
1127 | 20.7677
1128 | 20.74309
1129 | 20.73193
1130 | 20.71145
1131 | 20.68574
1132 | 20.68019
1133 | 20.67062
1134 | 20.67061
1135 | 20.67099
1136 | 20.66346
1137 | 20.65605
1138 | 20.65153
1139 | 20.65419
1140 | 20.62671
1141 | 20.60421
1142 | 20.59873
1143 | 20.58954
1144 | 20.57465
1145 | 20.56429
1146 | 20.56427
1147 | 20.56347
1148 | 20.56307
1149 | 20.54683
1150 | 20.54139
1151 | 20.54607
1152 | 20.54364
1153 | 20.51613
1154 | 20.50711
1155 | 20.49638
1156 | 20.49066
1157 | 20.47678
1158 | 20.47056
1159 | 20.46376
1160 | 20.46094
1161 | 20.44912
1162 | 20.43104
1163 | 20.4131
1164 | 20.40934
1165 | 20.39214
1166 | 20.37927
1167 | 20.36734
1168 | 20.35873
1169 | 20.34748
1170 | 20.33888
1171 | 20.33628
1172 | 20.33673
1173 | 20.32915
1174 | 20.326925
1175 | 20.32274
1176 | 20.29803
1177 | 20.29107
1178 | 20.27564
1179 | 20.28519
1180 | 20.29548
1181 | 20.29087
1182 | 20.27522
1183 | 20.25376
1184 | 20.23481
1185 | 20.22644
1186 | 20.21941
1187 | 20.21799
1188 | 20.19554
1189 | 20.1916
1190 | 20.18266
1191 | 20.17973
1192 | 20.16775
1193 | 20.167975
1194 | 20.15214
1195 | 20.14607
1196 | 20.13826
1197 | 20.12996
1198 | 20.12152
1199 | 20.0985
1200 | 20.06922
1201 | 20.03953
1202 | 20.03018
1203 | 20.0068
1204 | 19.98585
1205 | 19.98708
1206 | 19.98289
1207 | 19.98653
1208 | 19.98431
1209 | 19.98449
1210 | 19.974275
1211 | 19.97282
1212 | 19.96298
1213 | 19.95438
1214 | 19.94566
1215 | 19.94378
1216 | 19.9332
1217 | 19.92114
1218 | 19.91536
1219 | 19.92541
1220 | 19.92325
1221 | 19.91747
1222 | 19.91538
1223 | 19.89733
1224 | 19.89291
1225 | 19.88846
1226 | 19.884125
1227 | 19.86712
1228 | 19.84426
1229 | 19.84468
1230 | 19.844925
1231 | 19.83286
1232 | 19.84096
1233 | 19.837225
1234 | 19.81585
1235 | 19.80784
1236 | 19.79418
1237 | 19.77044
1238 | 19.7757
1239 | 19.76994
1240 | 19.762275
1241 | 19.76089
1242 | 19.74889
1243 | 19.73387
1244 | 19.719475
1245 | 19.70828
1246 | 19.70127
1247 | 19.70231
1248 | 19.68797
1249 | 19.72685
1250 | 19.69545
1251 | 19.69415
1252 | 19.68546
1253 | 19.67859
1254 | 19.66096
1255 | 19.65568
1256 | 19.64596
1257 | 19.62656
1258 | 19.61054
1259 | 19.59423
1260 | 19.58646
1261 | 19.57259
1262 | 19.56211
1263 | 19.5532
1264 | 19.55586
1265 | 19.55746
1266 | 19.549675
1267 | 19.533275
1268 | 19.52691
1269 | 19.51872
1270 | 19.50457
1271 | 19.49057
1272 | 19.48466
1273 | 19.47563
1274 | 19.46926
1275 | 19.4653
1276 | 19.46127
1277 | 19.44783
1278 | 19.44318
1279 | 19.43705
1280 | 19.42279
1281 | 19.42201
1282 | 19.41913
1283 | 19.403375
1284 | 19.39444
1285 | 19.3962
1286 | 19.38286
1287 | 19.36774
1288 | 19.35874
1289 | 19.35323
1290 | 19.366075
1291 | 19.34441
1292 | 19.33182
1293 | 19.31878
1294 | 19.30021
1295 | 19.28939
1296 | 19.26639
1297 | 19.25645
1298 | 19.25096
1299 | 19.25055
1300 | 19.25385
1301 | 19.23121
1302 | 19.21413
1303 | 19.21443
1304 | 19.20516
1305 | 19.206825
1306 | 19.19304
1307 | 19.17661
1308 | 19.16727
1309 | 19.15502
1310 | 19.12991
1311 | 19.12327
1312 | 19.11209
1313 | 19.109225
1314 | 19.07962
1315 | 19.05836
1316 | 19.04794
1317 | 19.02435
1318 | 19.04246
1319 | 19.04307
1320 | 19.05569
1321 | 19.04562
1322 | 19.04291
1323 | 19.02116
1324 | 19.02719
1325 | 19.03076
1326 | 19.01986
1327 | 19.00616
1328 | 19.00563
1329 | 19.00971
1330 | 19.01086
1331 | 19.00025
1332 | 18.99994
1333 | 19.00833
1334 | 18.99209
1335 | 18.981325
1336 | 18.98779
1337 | 18.99825
1338 | 18.982325
1339 | 18.96366
1340 | 18.94486
1341 | 18.93116
1342 | 18.91323
1343 | 18.90425
1344 | 18.91328
1345 | 18.89481
1346 | 18.88306
1347 | 18.888375
1348 | 18.87621
1349 | 18.86609
1350 | 18.85826
1351 | 18.84603
1352 | 18.84137
1353 | 18.82836
1354 | 18.81791
1355 | 18.80611
1356 | 18.79066
1357 | 18.77893
1358 | 18.77695
1359 | 18.7687
1360 | 18.7647
1361 | 18.76994
1362 | 18.75349
1363 | 18.7436
1364 | 18.74807
1365 | 18.73887
1366 | 18.72511
1367 | 18.70866
1368 | 18.70836
1369 | 18.70005
1370 | 18.69166
1371 | 18.68729
1372 | 18.67413
1373 | 18.65414
1374 | 18.6536
1375 | 18.64615
1376 | 18.64948
1377 | 18.64496
1378 | 18.64146
1379 | 18.64413
1380 | 18.63429
1381 | 18.63016
1382 | 18.62948
1383 | 18.62258
1384 | 18.61736
1385 | 18.61924
1386 | 18.612125
1387 | 18.59965
1388 | 18.58784
1389 | 18.58105
1390 | 18.56846
1391 | 18.56115
1392 | 18.55627
1393 | 18.54666
1394 | 18.5466
1395 | 18.538275
1396 | 18.53156
1397 | 18.51933
1398 | 18.50658
1399 | 18.51531
1400 | 18.50769
1401 | 18.49141
1402 | 18.48699
1403 | 18.47565
1404 | 18.4547
1405 | 18.45265
1406 | 18.43401
1407 | 18.43239
1408 | 18.42735
1409 | 18.44643
1410 | 18.43001
1411 | 18.40897
1412 | 18.39915
1413 | 18.38116
1414 | 18.3782
1415 | 18.3745
1416 | 18.37691
1417 | 18.36002
1418 | 18.33986
1419 | 18.33781
1420 | 18.33437
1421 | 18.32854
1422 | 18.31354
1423 | 18.29639
1424 | 18.29066
1425 | 18.27361
1426 | 18.28219
1427 | 18.27238
1428 | 18.25048
1429 | 18.24981
1430 | 18.23161
1431 | 18.22255
1432 | 18.19472
1433 | 18.18139
1434 | 18.17961
1435 | 18.1781
1436 | 18.17057
1437 | 18.16644
1438 | 18.16179
1439 | 18.1556
1440 | 18.14477
1441 | 18.1308
1442 | 18.11337
1443 | 18.11284
1444 | 18.10573
1445 | 18.08832
1446 | 18.089625
1447 | 18.08685
1448 | 18.07915
1449 | 18.10992
1450 | 18.06671
1451 | 18.06229
1452 | 18.05154
1453 | 18.05441
1454 | 18.049775
1455 | 18.03336
1456 | 18.02354
1457 | 18.00702
1458 | 17.99501
1459 | 17.98218
1460 | 17.98057
1461 | 17.96174
1462 | 17.95439
1463 | 17.95714
1464 | 17.94556
1465 | 17.94293
1466 | 17.93859
1467 | 17.91644
1468 | 17.90523
1469 | 17.90001
1470 | 17.89672
1471 | 17.88073
1472 | 17.8733
1473 | 17.86426
1474 | 17.86276
1475 | 17.85708
1476 | 17.84554
1477 | 17.83813
1478 | 17.82222
1479 | 17.82057
1480 | 17.81375
1481 | 17.80056
1482 | 17.78819
1483 | 17.78752
1484 | 17.78881
1485 | 17.778925
1486 | 17.77362
1487 | 17.75604
1488 | 17.74246
1489 | 17.7385
1490 | 17.74151
1491 | 17.74054
1492 | 17.72926
1493 | 17.7274
1494 | 17.734525
1495 | 17.74047
1496 | 17.73545
1497 | 17.76522
1498 | 17.72556
1499 | 17.72477
1500 | 17.71836
1501 | 17.71252
1502 | 17.71825
1503 | 17.71713
1504 | 17.70527
1505 | 17.7024
1506 | 17.69091
1507 | 17.67549
1508 | 17.642
1509 | 17.62847
1510 | 17.6187
1511 | 17.61357
1512 | 17.61586
1513 | 17.61253
1514 | 17.60879
1515 | 17.60332
1516 | 17.61769
1517 | 17.62031
1518 | 17.61902
1519 | 17.62445
1520 | 17.61505
1521 | 17.61008
1522 | 17.61044
1523 | 17.59671
1524 | 17.58737
1525 | 17.57716
1526 | 17.57569
1527 | 17.56135
1528 | 17.55165
1529 | 17.54104
1530 | 17.5341
1531 | 17.540125
1532 | 17.532275
1533 | 17.50307
1534 | 17.50573
1535 | 17.499775
1536 | 17.47636
1537 | 17.45107
1538 | 17.44749
1539 | 17.45904
1540 | 17.44508
1541 | 17.44837
1542 | 17.456275
1543 | 17.44478
1544 | 17.44321
1545 | 17.44175
1546 | 17.41609
1547 | 17.41331
1548 | 17.40849
1549 | 17.39774
1550 | 17.38484
1551 | 17.36413
1552 | 17.32346
1553 | 17.31295
1554 | 17.29242
1555 | 17.28869
1556 | 17.28726
1557 | 17.30036
1558 | 17.28619
1559 | 17.2665
1560 | 17.25681
1561 | 17.23397
1562 | 17.23585
1563 | 17.22759
1564 | 17.21476
1565 | 17.21004
1566 | 17.19704
1567 | 17.18409
1568 | 17.18116
1569 | 17.17746
1570 | 17.15478
1571 | 17.16259
1572 | 17.15842
1573 | 17.15104
1574 | 17.1313
1575 | 17.10298
1576 | 17.09983
1577 | 17.10165
1578 | 17.086
1579 | 17.08139
1580 | 17.07271
1581 | 17.0724
1582 | 17.07823
1583 | 17.08043
1584 | 17.0685
1585 | 17.06039
1586 | 17.05218
1587 | 17.03591
1588 | 17.02151
1589 | 17.01342
1590 | 16.99932
1591 | 16.99115
1592 | 16.97811
1593 | 16.97611
1594 | 16.97002