## Cycle
Cycle (N) | Capacity (mAh)
1 | 504.7795
2 | 1537.5728
3 | 1534.245
4 | 1530.9
5 | 1527.514
6 | 1524.478
7 | 1521.048
8 | 1517.462
9 | 1513.834
10 | 1509.858
11 | 1505.729
12 | 1501.619
13 | 1497.321
14 | 1493.054
15 | 1488.876
16 | 1484.628
17 | 1480.3928
18 | 1476.258
19 | 1472.1432
20 | 1468.1032
21 | 1464.158
22 | 1460.244
23 | 1456.3632
24 | 1452.707
25 | 1448.94
26 | 1445.2672
27 | 1441.65
28 | 1437.834
29 | 1434.172
30 | 1430.584
31 | 1426.9
32 | 1423.112
33 | 1419.357
34 | 1415.6136
35 | 1411.975
36 | 1408.28
37 | 1404.4736
38 | 1400.745
39 | 1396.961
40 | 1393.262
41 | 1389.461
42 | 1385.556
43 | 1381.609
44 | 1377.618
45 | 1373.708
46 | 1369.698
47 | 1365.669
48 | 1361.805
49 | 1357.731
50 | 1353.55
51 | 1349.174
52 | 1344.678
53 | 1340.211
54 | 1335.365
55 | 1330.324
56 | 1325.592
57 | 1320.386
58 | 1314.976
59 | 1309.668
60 | 1304.0728
61 | 1298.464
62 | 1292.771
63 | 1286.782
64 | 1280.737
65 | 1274.384
66 | 1268.103
67 | 1261.8
68 | 1255.24
69 | 1248.722
70 | 1242.05
71 | 1235.025
72 | 1228.285
73 | 1221.3776
74 | 1214.055
75 | 1206.688
76 | 1199.316
77 | 1191.525
78 | 1183.8768
79 | 1175.974
80 | 1167.865
81 | 1159.857
82 | 1151.639
83 | 1142.888
84 | 1134.483
85 | 1125.508
86 | 1116.645
87 | 1107.247
88 | 1097.787
89 | 1088.685
90 | 1078.6344
91 | 1068.56
92 | 1058.1152
93 | 1047.602
94 | 1037.444
95 | 1026.115
96 | 1015.06
97 | 1003.427
98 | 991.5738
99 | 979.4669
100 | 967.1392
101 | 955.222
102 | 942.5593
103 | 929.961
104 | 916.705
105 | 903.4719
106 | 890.038
107 | 876.3593
108 | 862.1919
109 | 848.0332
110 | 833.7484
111 | 818.9592
112 | 804.5693
113 | 789.4649
114 | 774.5292
115 | 758.9359
116 | 743.1142
117 | 726.9652
118 | 710.2924
119 | 693.472
120 | 675.9484
121 | 658.3869
122 | 640.2828
123 | 622.2353
124 | 603.6561
125 | 585.518
126 | 566.669
127 | 547.7649
128 | 529.1016
129 | 509.9615
130 | 491.5188
131 | 472.4545
132 | 453.3179
133 | 434.926
134 | 415.7248
135 | 396.8218
136 | 378.2492
137 | 359.3749
138 | 340.982
139 | 322.9779
140 | 305.0564
141 | 287.69
142 | 270.5636
143 | 254.3967
144 | 238.6132
145 | 223.356
146 | 208.7999
147 | 195.4781
148 | 182.5379
149 | 170.2874
150 | 158.746
151 | 148.1332
152 | 138.3732
153 | 129.0255
154 | 120.1438
155 | 111.9592
156 | 104.341
157 | 97.2801
158 | 91.01349
159 | 84.88919
160 | 79.24691
161 | 74.21608
162 | 69.61883
163 | 65.52256
164 | 62.19578
165 | 59.19696
166 | 56.28378
167 | 53.74689
168 | 51.54007
169 | 49.64983
170 | 48.12961
171 | 46.91931
172 | 46.09024
173 | 45.45534
174 | 44.62796
175 | 43.85874
176 | 43.22296
177 | 42.64044
178 | 42.14577
179 | 41.76104
180 | 41.46411
181 | 41.29571
182 | 41.13906
183 | 40.83449
184 | 40.50809
185 | 40.19488
186 | 39.91853
187 | 39.68119
188 | 39.54844
189 | 39.38766
190 | 39.2461
191 | 39.26407
192 | 39.17536
193 | 38.97425
194 | 38.76393
195 | 38.57607
196 | 38.45543
197 | 38.33912
198 | 38.18528
199 | 38.03532
200 | 37.9708
201 | 38.00298
202 | 37.90398
203 | 37.75734
204 | 37.62107
205 | 37.49498
206 | 37.38437
207 | 37.2628
208 | 37.13883
209 | 37.04444
210 | 36.98376
211 | 37.00827
212 | 36.97769
213 | 36.864575
214 | 36.76165
215 | 36.65992
216 | 36.54073
217 | 36.42416
218 | 36.30499
219 | 36.20608
220 | 36.17922
221 | 36.21466
222 | 36.17863
223 | 36.08099
224 | 35.98325
225 | 35.86304
226 | 35.74007
227 | 35.62251
228 | 35.53787
229 | 35.47361
230 | 35.44474
231 | 35.42851
232 | 35.41022
233 | 35.32719
234 | 35.21815
235 | 35.09978
236 | 35.0006
237 | 34.92814
238 | 34.836
239 | 34.75453
240 | 34.71112
241 | 34.66107
242 | 34.6801
243 | 34.61672
244 | 34.50761
245 | 34.41874
246 | 34.32665
247 | 34.21475
248 | 34.10902
249 | 34.02791
250 | 33.97637
251 | 33.95304
252 | 33.98984
253 | 33.986325
254 | 33.90217
255 | 33.783475
256 | 33.66428
257 | 33.5386
258 | 33.445225
259 | 33.36289
260 | 33.35516
261 | 33.36735
262 | 33.37481
263 | 33.3691
264 | 33.27943
265 | 33.14993
266 | 33.02272
267 | 32.90685
268 | 32.80554
269 | 32.74935
270 | 32.79039
271 | 32.77789
272 | 32.71273
273 | 32.69452
274 | 32.6435
275 | 32.52786
276 | 32.41056
277 | 32.29831
278 | 32.25429
279 | 32.23096
280 | 32.20163
281 | 32.16298
282 | 32.08907
283 | 32.034475
284 | 32.03381
285 | 31.95345
286 | 31.87057
287 | 31.804775
288 | 31.7221
289 | 31.65946
290 | 31.59581
291 | 31.54716
292 | 31.48821
293 | 31.40512
294 | 31.42393
295 | 31.42136
296 | 31.36069
297 | 31.26443
298 | 31.19553
299 | 31.117925
300 | 31.04021
301 | 30.98837
302 | 30.94257
303 | 30.89109
304 | 30.86169
305 | 30.88182
306 | 30.81751
307 | 30.73968
308 | 30.67287
309 | 30.58364
310 | 30.50276
311 | 30.437875
312 | 30.40482
313 | 30.37132
314 | 30.30416
315 | 30.277
316 | 30.26882
317 | 30.22165
318 | 30.15157
319 | 30.06942
320 | 29.99641
321 | 29.95235
322 | 29.91388
323 | 29.86533
324 | 29.79925
325 | 29.730925
326 | 29.74754
327 | 29.74025
328 | 29.657775
329 | 29.57852
330 | 29.50516
331 | 29.4507
332 | 29.39347
333 | 29.35015
334 | 29.28089
335 | 29.21419
336 | 29.1978
337 | 29.24334
338 | 29.22036
339 | 29.14376
340 | 29.06279
341 | 28.98939
342 | 28.925625
343 | 28.89197
344 | 28.84006
345 | 28.77634
346 | 28.74218
347 | 28.75801
348 | 28.77506
349 | 28.70203
350 | 28.62149
351 | 28.531325
352 | 28.45988
353 | 28.39406
354 | 28.35675
355 | 28.35362
356 | 28.33719
357 | 28.2769
358 | 28.27759
359 | 28.26716
360 | 28.19844
361 | 28.11011
362 | 28.03742
363 | 27.968975
364 | 27.9576
365 | 27.95556
366 | 27.90689
367 | 27.84926
368 | 27.7909
369 | 27.80448
370 | 27.77287
371 | 27.70104
372 | 27.64536
373 | 27.59828
374 | 27.55027
375 | 27.52335
376 | 27.48999
377 | 27.43894
378 | 27.37864
379 | 27.32308
380 | 27.36924
381 | 27.37234
382 | 27.32077
383 | 27.25167
384 | 27.20104
385 | 27.17024
386 | 27.123675
387 | 27.06817
388 | 27.00524
389 | 26.94425
390 | 26.934925
391 | 26.98896
392 | 26.95734
393 | 26.90709
394 | 26.87675
395 | 26.83541
396 | 26.80593
397 | 26.74488
398 | 26.68681
399 | 26.64603
400 | 26.58245
401 | 26.56475
402 | 26.58291
403 | 26.56586
404 | 26.54914
405 | 26.47958
406 | 26.41221
407 | 26.39136
408 | 26.34489
409 | 26.28291
410 | 26.22124
411 | 26.17131
412 | 26.17673
413 | 26.23566
414 | 26.22496
415 | 26.16675
416 | 26.12944
417 | 26.08819
418 | 26.03631
419 | 25.96983
420 | 25.89862
421 | 25.84044
422 | 25.79784
423 | 25.81417
424 | 25.8619
425 | 25.862425
426 | 25.79761
427 | 25.73416
428 | 25.70224
429 | 25.65803
430 | 25.60776
431 | 25.5501
432 | 25.50902
433 | 25.49391
434 | 25.53418
435 | 25.5601
436 | 25.51548
437 | 25.4396
438 | 25.39836
439 | 25.34887
440 | 25.31373
441 | 25.26598
442 | 25.26167
443 | 25.23831
444 | 25.19574
445 | 25.2011
446 | 25.20436
447 | 25.15146
448 | 25.07872
449 | 25.0552
450 | 25.02719
451 | 25.0215
452 | 25.02583
453 | 24.99776
454 | 24.95325
455 | 24.90431
456 | 24.92044
457 | 24.92377
458 | 24.87548
459 | 24.84945
460 | 24.84806
461 | 24.838575
462 | 24.807175
463 | 24.75438
464 | 24.70433
465 | 24.63957
466 | 24.58792
467 | 24.623425
468 | 24.68232
469 | 24.66812
470 | 24.62986
471 | 24.59536
472 | 24.55516
473 | 24.4968
474 | 24.43439
475 | 24.37241
476 | 24.34303
477 | 24.33765
478 | 24.38106
479 | 24.38529
480 | 24.31616
481 | 24.30079
482 | 24.25097
483 | 24.18975
484 | 24.13685
485 | 24.09808
486 | 24.07182
487 | 24.02663
488 | 23.97779
489 | 24.00614
490 | 24.01752
491 | 23.99784
492 | 23.98529
493 | 23.94847
494 | 23.91706
495 | 23.90073
496 | 23.85438
497 | 23.80276
498 | 23.74137
499 | 23.69972
500 | 23.75926
501 | 23.75857
502 | 23.72219
503 | 23.71933
504 | 23.68675
505 | 23.62427
506 | 23.55947
507 | 23.49672
508 | 23.44152
509 | 23.41076
510 | 23.39662
511 | 23.43956
512 | 23.45492
513 | 23.44918
514 | 23.40773
515 | 23.35099
516 | 23.30895
517 | 23.27003
518 | 23.22964
519 | 23.1989
520 | 23.18939
521 | 23.18794
522 | 23.24356
523 | 23.23301
524 | 23.22246
525 | 23.16497
526 | 23.09614
527 | 23.01744
528 | 22.95692
529 | 22.94128
530 | 22.92846
531 | 22.88296
532 | 22.83766
533 | 22.85713
534 | 22.84638
535 | 22.782875
536 | 22.70978
537 | 22.62547
538 | 22.58194
539 | 22.57346
540 | 22.55311
541 | 22.49346
542 | 22.4241
543 | 22.36186
544 | 22.374
545 | 22.34354