## Cycle
Cycle (N) | Capacity (mAh)
1 | 483.9014
2 | 1472.318
3 | 1470.7296
4 | 1468.824
5 | 1466.438
6 | 1463.783
7 | 1460.973
8 | 1458.129
9 | 1455.038
10 | 1451.732
11 | 1448.3696
12 | 1444.875
13 | 1441.371
14 | 1437.786
15 | 1434.142
16 | 1430.194
17 | 1426.509
18 | 1422.958
19 | 1419.22
20 | 1415.4736
21 | 1411.832
22 | 1408.218
23 | 1404.552
24 | 1401.107
25 | 1397.5392
26 | 1393.987
27 | 1390.487
28 | 1387.067
29 | 1383.557
30 | 1380.169
31 | 1376.693
32 | 1373.166
33 | 1369.577
34 | 1365.98
35 | 1362.297
36 | 1358.651
37 | 1354.9208
38 | 1351.164
39 | 1347.389
40 | 1343.669
41 | 1339.686
42 | 1335.7872
43 | 1331.848
44 | 1327.823
45 | 1323.905
46 | 1319.978
47 | 1316.125
48 | 1312.276
49 | 1308.419
50 | 1304.612
51 | 1300.608
52 | 1296.632
53 | 1292.388
54 | 1288.2392
55 | 1284.062
56 | 1279.516
57 | 1275.388
58 | 1271.2296
59 | 1266.845
60 | 1262.538
61 | 1258.2272
62 | 1253.851
63 | 1249.322
64 | 1244.809
65 | 1240.225
66 | 1235.707
67 | 1231.218
68 | 1226.655
69 | 1221.984
70 | 1217.1608
71 | 1212.3936
72 | 1207.619
73 | 1202.791
74 | 1198.34
75 | 1193.435
76 | 1188.24
77 | 1183.057
78 | 1177.732
79 | 1172.408
80 | 1167.073