## Cycle
Cycle (N) | Capacity (mAh)
1 | 477.4184
2 | 1488.498
3 | 1486.533
4 | 1483.353
5 | 1479.994
6 | 1476.554
7 | 1472.7424
8 | 1468.657
9 | 1464.317
10 | 1459.895
11 | 1455.319
12 | 1450.772
13 | 1446.201
14 | 1441.59
15 | 1437.151
16 | 1432.673
17 | 1428.3696
18 | 1424.051
19 | 1419.738
20 | 1415.529
21 | 1411.396
22 | 1407.194
23 | 1403.144
24 | 1398.9664
25 | 1394.957
26 | 1390.968
27 | 1386.894
28 | 1382.914
29 | 1378.984
30 | 1374.845
31 | 1370.72
32 | 1366.586
33 | 1362.347
34 | 1358.0792
35 | 1353.7064
36 | 1349.361
37 | 1344.972
38 | 1340.342
39 | 1335.811
40 | 1331.177
41 | 1326.347
42 | 1321.481
43 | 1316.6144
44 | 1311.508
45 | 1306.25
46 | 1300.94
47 | 1295.452
48 | 1289.896
49 | 1284.469
50 | 1278.804
51 | 1272.977
52 | 1266.867
53 | 1260.591
54 | 1254.309
55 | 1247.948
56 | 1241.4136
57 | 1234.872
58 | 1228.381
59 | 1221.662
60 | 1215.117
61 | 1208.628
62 | 1202.06
63 | 1195.366
64 | 1188.625
65 | 1181.8408
66 | 1174.971
67 | 1167.951
68 | 1160.807
69 | 1153.911
70 | 1146.805
71 | 1139.6912
72 | 1132.754
73 | 1125.524
74 | 1118.16
75 | 1111.061
76 | 1103.937
77 | 1096.67
78 | 1089.651
79 | 1082.737
80 | 1075.704
81 | 1069.048
82 | 1062.261
83 | 1055.47
84 | 1048.669
85 | 1041.9384
86 | 1034.926
87 | 1027.959
88 | 1021.281
89 | 1014.405
90 | 1007.039
91 | 1000.246
92 | 993.4285
93 | 986.3006
94 | 979.3907
95 | 972.3359
96 | 964.9759
97 | 957.222
98 | 950.0112
99 | 942.4234
100 | 934.5531
101 | 926.7599
102 | 919.1039
103 | 911.886
104 | 904.463
105 | 897.2415
106 | 7.709717
107 | 1.258308
108 | 0.7923361
109 | 0.7161167
110 | 0.6771056
111 | 0.6517556
112 | 0.6348778
113 | 0.613875
114 | 0.6203389
115 | 0.5935139
116 | 0.5990194
117 | 0.5894639
118 | 0.578725
119 | 0.5817833
120 | 0.5638556
121 | 0.5572472
122 | 0.5497694
123 | 0.5421028
124 | 0.5439167
125 | 0.5281583
126 | 0.5131583
127 | 0.5001417
128 | 0.4975111
129 | 0.4971194
130 | 0.4817139
131 | 0.4716444
132 | 0.4837139
133 | 0.4562694
134 | 0.4455389
135 | 0.4332056
136 | 0.4323083
137 | 0.4254556
138 | 0.405525
139 | 0.3991167
140 | 0.3829972
141 | 0.3634833
142 | 0.3585444
143 | 0.3463222
144 | 0.3236278
145 | 0.2966972
146 | 0.2950361
147 | 0.283
148 | 0.2828861
149 | 0.2841972
150 | 0.273325
151 | 0.2393778
152 | 0.2136611
153 | 0.2220444
154 | 0.2008722
155 | 0.188275
156 | 0.1858917
157 | 0.1637444
158 | 0.1707667
159 | 0.1687917
160 | 0.1732028
161 | 0.1822417
162 | 0.1869611
163 | 0.1661889
164 | 0.1859194
165 | 0.1709639
166 | 0.1569694
167 | 0.1631833
168 | 0.1610639
169 | 0.1610556
170 | 0.1632806
171 | 0.1491583
172 | 0.1487444
173 | 0.1583083
174 | 0.1422694
175 | 0.1374944
176 | 0.1377806
177 | 0.1330833
178 | 0.124375
179 | 0.1287
180 | 0.1401972
181 | 0.1356056
182 | 0.1311
183 | 0.1245278
184 | 0.1220472
185 | 0.1242278
186 | 0.1374389
187 | 0.12625
188 | 0.1109778
189 | 0.1506361
190 | 0.09985
191 | 0.1131389
192 | 0.1022639
193 | 0.1042056
194 | 0.143025
195 | 0.1175861
196 | 0.08861667
197 | 0.09515833
198 | 0.1215139
199 | 0.09276944
200 | 0.09725278
201 | 0.09525556
202 | 0.09944167
203 | 0.1060556
204 | 0.1019667
205 | 0.1062583
206 | 0.09969444
207 | 0.09979722
208 | 0.09527222
209 | 0.09721667
210 | 0.099575
211 | 0.1158417
212 | 0.1018278
213 | 0.1127667
214 | 0.0975
215 | 0.09538889
216 | 0.09525833
217 | 0.09533056
218 | 0.09078611
219 | 0.08853333
220 | 0.08403333
221 | 0.0841
222 | 0.08404444
223 | 0.08399722
224 | 0.08397778
225 | 0.09317222
226 | 0.08648333
227 | 0.08889444
228 | 0.08415278
229 | 0.08206944
230 | 0.08205556
231 | 0.083975
232 | 0.08401389
233 | 0.08609722
234 | 0.07964167
235 | 0.0816
236 | 0