## Cycle
Cycle (N) | Capacity (mAh)
1 | 484.3029
2 | 1473.614
3 | 1472.184
4 | 1470.577
5 | 1468.666
6 | 1466.561
7 | 1464.468
8 | 1462.326
9 | 1460.198
10 | 1457.925
11 | 1455.571
12 | 1453.059
13 | 1450.413
14 | 1447.733
15 | 1445.028
16 | 1442.302
17 | 1439.53
18 | 1436.727
19 | 1433.956
20 | 1431.183
21 | 1428.463
22 | 1425.685
23 | 1422.983
24 | 1420.2472
25 | 1417.629
26 | 1414.973
27 | 1412.356
28 | 1409.7032
29 | 1407.1032
30 | 1404.4936
31 | 1401.962
32 | 1399.396
33 | 1396.901
34 | 1394.342
35 | 1391.82
36 | 1389.323
37 | 1386.796
38 | 1384.211
39 | 1381.6
40 | 1378.8992
41 | 1376.199
42 | 1373.44
43 | 1370.661
44 | 1367.862
45 | 1365.018
46 | 1362.1664
47 | 1359.343
48 | 1356.364
49 | 1353.423
50 | 1350.536
51 | 1347.436
52 | 1344.377
53 | 1341.324
54 | 1338.178
55 | 1334.985
56 | 1331.777
57 | 1328.578
58 | 1325.387
59 | 1322.047
60 | 1318.684
61 | 1315.243
62 | 1311.527
63 | 1307.821
64 | 1304.108
65 | 1300.195
66 | 1296.471
67 | 1292.708
68 | 1288.827
69 | 1284.95
70 | 1281.082
71 | 1277.325
72 | 1273.395
73 | 1269.14
74 | 1264.983
75 | 1260.87
76 | 1256.686
77 | 1252.54
78 | 1248.434
79 | 1244.316
80 | 1240.217
81 | 1236.057
82 | 1231.938
83 | 1227.808
84 | 1223.746
85 | 1219.669
86 | 1215.637
87 | 1211.6472
88 | 1207.541
89 | 1203.375
90 | 1199.36
91 | 1195.252
92 | 1191.1472
93 | 1187.101
94 | 1182.977
95 | 1178.684
96 | 1174.5056
97 | 1170.271
98 | 1165.572
99 | 1160.921
100 | 1156.331
101 | 1151.635
102 | 1146.815
103 | 1142.096
104 | 1137.221
105 | 1128.459