## Cycle
Cycle (N) | Capacity (mAh)
1 | 480.2191
2 | 1478.567
3 | 1477.409
4 | 1475.548
5 | 1473.239
6 | 1470.549
7 | 1467.717
8 | 1465.125
9 | 1462.405
10 | 1459.543
11 | 1456.496
12 | 1453.368
13 | 1450.142
14 | 1447.006
15 | 1443.804
16 | 1440.644
17 | 1437.544
18 | 1434.497
19 | 1431.407
20 | 1428.3992
21 | 1425.469
22 | 1422.407
23 | 1419.5704
24 | 1416.708
25 | 1413.789
26 | 1410.999
27 | 1408.234
28 | 1405.433
29 | 1402.6864
30 | 1399.834
31 | 1397.168
32 | 1394.48
33 | 1391.775
34 | 1389.007
35 | 1386.226
36 | 1383.291
37 | 1380.493
38 | 1377.567
39 | 1374.551
40 | 1371.492
41 | 1368.345
42 | 1365.26
43 | 1362.114
44 | 1358.9728
45 | 1355.842
46 | 1352.673
47 | 1349.268
48 | 1346.04
49 | 1342.747
50 | 1339.545
51 | 1336.271
52 | 1332.8824
53 | 1329.5
54 | 1326.049
55 | 1322.356
56 | 1318.996
57 | 1315.376
58 | 1311.821
59 | 1307.986
60 | 1304.028
61 | 1299.888
62 | 1295.804
63 | 1291.663
64 | 1287.605
65 | 1283.5136
66 | 1279.149
67 | 1274.622
68 | 1269.965
69 | 1265.53
70 | 1260.555
71 | 1255.741
72 | 1250.562
73 | 1245.463
74 | 1240.001
75 | 1234.394
76 | 1228.8568
77 | 1223.07
78 | 1216.992
79 | 1210.809
80 | 1204.812
81 | 1198.689
82 | 1192.293
83 | 1185.98