## Cycle
Cycle (N) | Capacity (mAh)
1 | 483.3369
2 | 1476.341
3 | 1475.312
4 | 1473.878
5 | 1472.066
6 | 1470.015
7 | 1467.861
8 | 1466.106
9 | 1464.253
10 | 1462.3824
11 | 1460.407
12 | 1458.293
13 | 1456.055
14 | 1453.967
15 | 1451.799
16 | 1449.599
17 | 1447.4464
18 | 1445.408
19 | 1443.156
20 | 1440.96
21 | 1438.948
22 | 1436.555
23 | 1434.502
24 | 1432.388
25 | 1430.225
26 | 1428.199
27 | 1426.174
28 | 1424.144
29 | 1422.191
30 | 1420.129
31 | 1418.255
32 | 1416.326
33 | 1414.4264
34 | 1412.4928
35 | 1410.625
36 | 1408.624
37 | 1406.776
38 | 1404.82
39 | 1402.857
40 | 1400.882
41 | 1398.8496
42 | 1396.779
43 | 1394.6664
44 | 1392.561
45 | 1390.5
46 | 1388.331
47 | 1385.96
48 | 1383.839
49 | 1381.704
50 | 1379.5936
51 | 1377.731
52 | 1375.415
53 | 1373.308
54 | 1371.156
55 | 1368.961
56 | 1366.85
57 | 1364.4896
58 | 1362.543
59 | 1360.35
60 | 1357.908
61 | 1355.628
62 | 1353.347
63 | 1351.268
64 | 1348.665
65 | 1346.303
66 | 1343.554
67 | 1340.685
68 | 1338.049
69 | 1335.035
70 | 1332.378
71 | 1329.584
72 | 1326.977
73 | 1324.08
74 | 1321.103
75 | 1318.35
76 | 1315.326
77 | 1312.295
78 | 1308.992
79 | 1305.836
80 | 1302.585
81 | 1299.3296
82 | 1296.295
83 | 1292.953
84 | 1289.568
85 | 1286.394
86 | 1283.135
87 | 1279.871
88 | 1276.507
89 | 1273.213
90 | 1270.079
91 | 1266.932
92 | 1263.676
93 | 1260.519
94 | 1257.45
95 | 1254.231
96 | 1251.156
97 | 1248.074
98 | 1244.912
99 | 1241.8704
100 | 1238.6968
101 | 1235.488
102 | 1232.277
103 | 1228.885
104 | 1225.601
105 | 1222.167
106 | 1218.605
107 | 1214.9792
108 | 1211.3976
109 | 1207.749
110 | 1204.135
111 | 1200.489
112 | 1196.775
113 | 1193.087
114 | 1189.423
115 | 1185.715
116 | 1181.992
117 | 1178.34
118 | 1174.716
119 | 1170.855
120 | 1167.075
121 | 1163.255
122 | 1159.206
123 | 1155.233
124 | 1151.113
125 | 1147.1544
126 | 1143.161
127 | 1138.904
128 | 1135.006
129 | 1130.897
130 | 1126.7472
131 | 1122.693
132 | 1118.392
133 | 1114.334
134 | 1110.024
135 | 1105.905
136 | 1101.512
137 | 1097.019
138 | 1092.679
139 | 1087.975
140 | 1083.536
141 | 1078.7056
142 | 1074.049
143 | 1069.072
144 | 1064.235
145 | 1059.32
146 | 1054.274
147 | 1049.244
148 | 1044.077
149 | 1038.903
150 | 1033.555
151 | 1028.199
152 | 1022.633
153 | 1017.196
154 | 1011.508
155 | 1005.718
156 | 999.9412
157 | 993.9489
158 | 988.0755
159 | 982.001
160 | 975.9218
161 | 969.6786
162 | 963.3062
163 | 956.7477
164 | 950.2697
165 | 943.488
166 | 936.7164
167 | 929.7081
168 | 922.8483
169 | 915.8608
170 | 909.0407
171 | 902.2639
172 | 895.3824
173 | 888.6624
174 | 881.7089
175 | 874.5833
176 | 867.9397
177 | 1.618056
178 | 0.1364417
179 | 0.008475
180 | 0.004197222
181 | 0.002013889
182 | 0.002058333
183 | 0.001963889
184 | 0.002008333
185 | 0.002013889
186 | 0.001997222
187 | 0.002019444
188 | 0.002041667
189 | 0.001969444
190 | 0.001975
191 | 0.001958333
192 | 0.001947222
193 | 0.001922222
194 | 0.001916667
195 | 0.001947222
196 | 0.001911111
197 | 0.001888889
198 | 0.001888889
199 | 0.00185
200 | 0.001947222
201 | 0.001927778
202 | 0.001894444
203 | 0