## Cycle
Cycle (N) | Capacity (mAh)
1 | 465.8617
2 | 1445.514
3 | 1442.5704
4 | 1439.285
5 | 1436.251
6 | 1433.222
7 | 1429.952
8 | 1426.486
9 | 1422.849
10 | 1419.063
11 | 1415.14
12 | 1411.237
13 | 1407.401
14 | 1403.461
15 | 1399.585
16 | 1395.7456
17 | 1391.914
18 | 1388.125
19 | 1384.2064
20 | 1380.2224
21 | 1376.151
22 | 1372.136
23 | 1368.136
24 | 1364.149
25 | 1360.219
26 | 1356.313
27 | 1352.372
28 | 1348.4824
29 | 1344.598
30 | 1340.7
31 | 1336.688
32 | 1332.7128
33 | 1328.7056
34 | 1324.575
35 | 1320.402
36 | 1316.171
37 | 1311.865
38 | 1307.517
39 | 1303.118
40 | 1298.608
41 | 1294.0624
42 | 1289.476
43 | 1284.815
44 | 1280.123
45 | 1275.239
46 | 1270.327
47 | 1265.32
48 | 1260.155
49 | 1254.904
50 | 1249.505
51 | 1244.009
52 | 1238.42
53 | 1232.718
54 | 1226.9272
55 | 1220.991
56 | 1214.925
57 | 1208.665
58 | 1202.215
59 | 1195.673
60 | 1189.243
61 | 1182.848
62 | 1176.734
63 | 1170.568
64 | 1164.452
65 | 1158.217
66 | 1152.024
67 | 1145.397
68 | 1138.291
69 | 1131.327
70 | 1124.148
71 | 1116.865
72 | 1109.589
73 | 1102.223
74 | 1094.921
75 | 1087.489
76 | 1079.817
77 | 1072.208
78 | 1064.37
79 | 1056.66
80 | 1048.833
81 | 1040.881
82 | 1033.044