## Cycle
Cycle (N) | Capacity (mAh)
1 | 484.4788
2 | 1494.278
3 | 1493.487
4 | 1492.364
5 | 1490.969
6 | 1489.179
7 | 1487.38
8 | 1485.395
9 | 1483.3992
10 | 1481.349
11 | 1479.098
12 | 1476.848
13 | 1474.417
14 | 1472.039
15 | 1469.588
16 | 1467.106
17 | 1464.658
18 | 1462.202
19 | 1459.741
20 | 1457.296
21 | 1454.914
22 | 1452.529
23 | 1449.994
24 | 1447.584
25 | 1445.211
26 | 1442.981
27 | 1440.678
28 | 1438.519
29 | 1436.377
30 | 1434.204
31 | 1431.867
32 | 1429.953
33 | 1427.762
34 | 1425.945
35 | 1423.599
36 | 1421.28
37 | 1419.1
38 | 1416.9496
39 | 1415.158
40 | 1412.754
41 | 1410.811
42 | 1408.579
43 | 1406.316
44 | 1404.374
45 | 1402.005
46 | 1399.936
47 | 1397.769
48 | 1395.701
49 | 1393.476
50 | 1391.2104
51 | 1389.2424
52 | 1387.037
53 | 1385.095
54 | 1382.71
55 | 1380.486
56 | 1378.121
57 | 1375.868
58 | 1373.625
59 | 1371.0632
60 | 1368.643
61 | 1366.135
62 | 1363.554
63 | 1360.941
64 | 1358.138
65 | 1355.4928
66 | 1352.618
67 | 1349.97
68 | 1347.24
69 | 1344.183
70 | 1341.229
71 | 1338.255
72 | 1335.402
73 | 1332.228
74 | 1329.249
75 | 1326.044
76 | 1322.706
77 | 1319.412
78 | 1315.931
79 | 1312.533
80 | 1309.025
81 | 1305.301
82 | 1301.588
83 | 1297.758
84 | 1293.666
85 | 1289.55
86 | 1285.643
87 | 1282.0168
88 | 1278.135
89 | 1274.367
90 | 1270.754
91 | 1267.477
92 | 1264.223
93 | 1260.864
94 | 1257.612
95 | 1254.301
96 | 1251.029
97 | 1247.601
98 | 1244.405
99 | 1241.145
100 | 1237.692
101 | 1234.438
102 | 1231.021
103 | 1227.601
104 | 1224.238
105 | 1220.623
106 | 1217.206
107 | 1213.596
108 | 1210.11
109 | 1206.358
110 | 1202.737
111 | 1198.967
112 | 1194.97
113 | 1191.098
114 | 1187.088
115 | 1183.076
116 | 1179.043
117 | 1174.976
118 | 1170.867
119 | 1166.671
120 | 1162.383
121 | 1158.118
122 | 1153.853
123 | 1149.498
124 | 1145.048
125 | 1140.666
126 | 1136.133
127 | 1131.757
128 | 1127.016
129 | 1122.415
130 | 1117.752
131 | 1113.066
132 | 1108.393
133 | 1103.677
134 | 1098.876
135 | 1094.057
136 | 1089.087
137 | 1084.1256
138 | 1079.2224
139 | 1074.029
140 | 1068.9
141 | 1063.652
142 | 1058.325
143 | 1052.84
144 | 1047.234
145 | 1041.613
146 | 1035.846
147 | 1029.843
148 | 1023.732
149 | 1017.4128
150 | 1011.017
151 | 1004.461
152 | 997.906
153 | 991.1066
154 | 984.2748
155 | 977.2505
156 | 970.206
157 | 962.737
158 | 955.2587
159 | 947.5348
160 | 939.5228
161 | 931.2214
162 | 922.6702
163 | 913.9487
164 | 904.8886
165 | 895.5752