## Cycle
Cycle (N) | Capacity (mAh)
1 | 486.4539
2 | 1471.12
3 | 1469.639
4 | 1467.997
5 | 1466.149
6 | 1464.006
7 | 1461.971
8 | 1459.813
9 | 1457.564
10 | 1455.332
11 | 1452.871
12 | 1450.4232
13 | 1447.882
14 | 1445.316
15 | 1442.713
16 | 1440.063
17 | 1437.488
18 | 1434.787
19 | 1432.172
20 | 1429.574
21 | 1426.993
22 | 1424.515
23 | 1422.046
24 | 1419.346
25 | 1416.939
26 | 1414.546
27 | 1412.242
28 | 1410.178
29 | 1407.684
30 | 1405.445
31 | 1403.18
32 | 1400.916
33 | 1398.684
34 | 1396.283
35 | 1394.181
36 | 1391.874
37 | 1389.3832
38 | 1387.052
39 | 1384.704
40 | 1382.399
41 | 1380.182
42 | 1377.6072
43 | 1375.099
44 | 1372.431
45 | 1370.1432
46 | 1367.399
47 | 1364.904
48 | 1362.422
49 | 1359.732
50 | 1357.178
51 | 1354.415
52 | 1352.013
53 | 1349.353
54 | 1347.032
55 | 1344.274
56 | 1341.622
57 | 1338.776
58 | 1336.009
59 | 1333.332
60 | 1330.528
61 | 1327.697
62 | 1324.7696
63 | 1321.777
64 | 1318.643
65 | 1315.292
66 | 1312.075
67 | 1308.691
68 | 1305.428
69 | 1302.066
70 | 1298.717
71 | 1295.295
72 | 1291.878
73 | 1288.28
74 | 1284.764
75 | 1281.176
76 | 1277.642
77 | 1274.015
78 | 1270.312
79 | 1266.732
80 | 1263.046
81 | 1259.368
82 | 1255.848
83 | 1252.361
84 | 1248.88
85 | 1245.413
86 | 1242.064
87 | 1238.511
88 | 1235.205
89 | 1231.963
90 | 1228.622
91 | 1225.451
92 | 1222.334
93 | 1219.145
94 | 1215.9744
95 | 1212.803
96 | 1209.744
97 | 1206.6024
98 | 1203.584
99 | 1200.585
100 | 1197.381
101 | 1194.2976
102 | 1191.071
103 | 1187.926
104 | 1185.089
105 | 1182.007
106 | 1178.921
107 | 1175.914
108 | 1172.682
109 | 1169.57
110 | 1166.273
111 | 1163.146
112 | 1159.743
113 | 1156.332
114 | 1153.021
115 | 1149.405
116 | 1146.079
117 | 1142.435
118 | 1139.067
119 | 1135.508
120 | 1132.029
121 | 1128.566
122 | 1124.868
123 | 1121.3648
124 | 1117.743
125 | 1114.058
126 | 1110.461
127 | 1106.813
128 | 1103.184
129 | 1099.588
130 | 1095.855
131 | 1092.337
132 | 1088.383
133 | 1084.668
134 | 1080.857
135 | 1077.024
136 | 1073.196
137 | 1069.323
138 | 1065.416
139 | 1061.603
140 | 1057.648
141 | 1053.677
142 | 1049.718
143 | 1045.663
144 | 1041.674
145 | 1037.517
146 | 1033.388
147 | 1029.245
148 | 1024.984
149 | 1020.599
150 | 1016.322
151 | 1011.923
152 | 1007.431
153 | 1002.948
154 | 998.3521
155 | 993.7753
156 | 989.0863
157 | 984.3386
158 | 979.4333
159 | 974.532
160 | 969.4383
161 | 964.4142
162 | 959.204
163 | 953.9484
164 | 948.7637
165 | 943.4692
166 | 938.115
167 | 932.6633
168 | 927.0898
169 | 921.4414
170 | 915.6361
171 | 202.423