## Cycle
Cycle (N) | Capacity (mAh)
1 | 507.2053
2 | 1485.986
3 | 1481.905
4 | 1477.955
5 | 1473.901
6 | 1469.797
7 | 1464.902
8 | 1294.6
9 | 1451.507
10 | 1275.819
11 | 687.7875
12 | 1437.203
13 | 1432.546
14 | 1426.906
15 | 1420.704
16 | 1414.277
17 | 1407.775
18 | 1401.224
19 | 1394.738
20 | 1388.4192
21 | 1382.178
22 | 1376.048
23 | 1370.028
24 | 1364.086
25 | 1358.233
26 | 1352.423
27 | 1346.668
28 | 1340.942
29 | 1335.255
30 | 1329.553
31 | 1323.8176
32 | 1318.045
33 | 1312.351
34 | 1306.595
35 | 1300.449
36 | 1294.294
37 | 1288.047
38 | 1281.55
39 | 1274.892
40 | 1268.106
41 | 1261.298
42 | 1254.517
43 | 1248.082
44 | 1240.538
45 | 1232.789
46 | 1225.0064
47 | 1216.949
48 | 1208.542
49 | 1199.974
50 | 1191.148
51 | 1181.974
52 | 1172.317
53 | 1162.323
54 | 1151.822
55 | 1140.883
56 | 1129.882
57 | 1118.609
58 | 1107.323
59 | 1096.184
60 | 1085.059
61 | 1073.874
62 | 1062.7984
63 | 1051.962
64 | 1041.302
65 | 1030.456
66 | 1019.729
67 | 1009.1312
68 | 998.5559
69 | 988.2369
70 | 977.9125
71 | 967.6413
72 | 957.4051
73 | 947.2392
74 | 937.0654
75 | 926.9173
76 | 916.6068
77 | 906.395
78 | 895.8546
79 | 885.307
80 | 874.4775
81 | 863.5836
82 | 852.5428
83 | 0.0006972222
84 | 0.0005166667
85 | 0.0004083333
86 | 0.000425
87 | 0.000375
88 | 0.0003305556
89 | 0.0003138889
90 | 0.0004027778
91 | 0.0003194444
92 | 0.0003416667
93 | 0.0003638889
94 | 0.0003472222
95 | 0.0003583333
96 | 0.000325
97 | 0.0003805556
98 | 0.0003138889
99 | 0.0003694444
100 | 0.0003416667
101 | 0.0003138889
102 | 0.0003138889
103 | 0.0003361111
104 | 0.0003138889
105 | 0.0002944444
106 | 0.000325
107 | 0.0003
108 | 0.0003416667
109 | 0.0003638889
110 | 0.0003527778
111 | 0.0003861111
112 | 0.0003305556
113 | 0.0003472222
114 | 0.000375
115 | 0.000325
116 | 0.0003305556
117 | 0.0002888889
118 | 0.0003805556
119 | 0.0003361111
120 | 0.0003361111
121 | 0.0003527778
122 | 0.0003
123 | 0.0003583333
124 | 0.000325
125 | 0.000325
126 | 0.0003583333
127 | 0.0003305556
128 | 0.0002944444
129 | 0.0002888889
130 | 0.0002944444
131 | 0.0003472222
132 | 0.0003083333
133 | 0.0003416667
134 | 0.000375
135 | 0.0003083333
136 | 0.0003694444
137 | 0.0003
138 | 0.0002833333
139 | 0.0003361111
140 | 0.000325
141 | 0.0002833333
142 | 0.000325
143 | 0.0003638889
144 | 0.0002833333
145 | 0.0002888889
146 | 0.0003472222
147 | 0.0002888889
148 | 0.0002888889
149 | 0.0002888889
150 | 0.0002888889
151 | 0.0002888889
152 | 0.0003472222
153 | 0.0003527778
154 | 0.0003138889
155 | 0.0003638889
156 | 0.0002944444
157 | 0.0002888889
158 | 0.0003083333
159 | 0.0003416667
160 | 0.0002944444
161 | 0.0003138889
162 | 0.0003583333
163 | 0.0003194444
164 | 0.0002944444
165 | 0.0002833333
166 | 0.0002944444
167 | 0.0002944444
168 | 0.0002777778
169 | 0.0003638889
170 | 0.0002777778
171 | 0.0003694444
172 | 0.0003527778
173 | 0.0002777778
174 | 0.0003
175 | 0.0003416667
176 | 0.0002833333
177 | 0.0003138889
178 | 0.0002944444
179 | 0.0003361111
180 | 0.0003194444
181 | 0.0003361111
182 | 0.0002888889
183 | 0.0002777778
184 | 0.0003194444
185 | 0.0002888889
186 | 0.0003138889
187 | 0.0003138889
188 | 0.0003194444
189 | 0.0004805556
190 | 0.0002777778
191 | 0.0002777778
192 | 0.0002944444
193 | 0.0002944444
194 | 0.0003083333
195 | 0.0002888889
196 | 0.0003694444
197 | 0.0003138889
198 | 0.0002722222
199 | 0.0002944444
200 | 0.0003194444
201 | 0.0003
202 | 0.0003416667
203 | 0.0002944444
204 | 0.0002777778
205 | 0.0003
206 | 0.0002888889
207 | 0.0003194444
208 | 0.0003083333
209 | 0.0003472222
210 | 0.0003361111
211 | 0.0002833333
212 | 0.0003472222
213 | 0.0003
214 | 0.0002777778
215 | 0.0003305556
216 | 0.0003138889
217 | 0.0002777778
218 | 0.0002777778
219 | 0.0003527778
220 | 0.0002777778
221 | 0.0003083333
222 | 0.0003083333
223 | 0.0003527778
224 | 0.0003361111
225 | 0.0002944444
226 | 0.0002944444
227 | 0.0002888889
228 | 0.0003
229 | 0.0002722222
230 | 0.0002722222
231 | 0.0002888889
232 | 0.0003638889
233 | 0.0003527778
234 | 0.0002833333
235 | 0.0002611111
236 | 0.0002777778
237 | 0.0003194444
238 | 0.0003138889
239 | 0.0002944444
240 | 0.0002888889
241 | 0.0002777778
242 | 0.0002944444
243 | 0.0002833333
244 | 0.000325
245 | 0.0003361111
246 | 0.0003416667
247 | 0.0002777778
248 | 0.0002888889
249 | 0.0003472222
250 | 0.0002666667
251 | 0.0002722222
252 | 0.0003
253 | 0.0003083333
254 | 0.0003083333
255 | 0.0003083333
256 | 0.000375
257 | 0.000375
258 | 0.0002888889
259 | 0.0002833333
260 | 0.0003472222
261 | 0.0003138889
262 | 0.0003194444
263 | 0.0002777778
264 | 0.0003138889
265 | 0.0002944444
266 | 0.0002888889
267 | 0.0003194444
268 | 0.0003
269 | 0.000325
270 | 0.0002888889
271 | 0.0002833333
272 | 0.0002888889
273 | 0.0002944444
274 | 0.0003138889
275 | 0.0003694444
276 | 0.0002833333
277 | 0.0002777778
278 | 0.0003583333
279 | 0.0003
280 | 0.0003361111
281 | 0.0002777778
282 | 0.0003583333
283 | 0.0002833333
284 | 0.0002777778
285 | 0.0003638889
286 | 0.0003583333
287 | 0.0003083333
288 | 0.0003194444
289 | 0.0002722222
290 | 0.0003
291 | 0.0003416667
292 | 0.0002833333
293 | 0.0003194444
294 | 0.0002944444
295 | 0.0002777778
296 | 0.0002722222
297 | 0.0003305556
298 | 0.0003361111
299 | 0.0003527778
300 | 0.000375
301 | 0.0003638889
302 | 0.0002777778
303 | 0.0002888889
304 | 0.0003083333
305 | 0.00025
306 | 0.0003472222
307 | 0.0002722222
308 | 0.0002666667
309 | 0.0002944444
310 | 0.0003361111
311 | 0.0003
312 | 0.0003305556
313 | 0.000325
314 | 0.0003527778
315 | 0.0002888889
316 | 0.0002944444
317 | 0.0002722222
318 | 0.0003583333
319 | 0.0003
320 | 0.0002722222
321 | 0.0003472222
322 | 0.0002777778
323 | 0.0003305556
324 | 0.0002888889
325 | 0.0003083333
326 | 0.0003361111
327 | 0.0003472222
328 | 0.0003194444
329 | 0.0002666667
330 | 0.0002722222
331 | 0.0002888889
332 | 0.0002777778
333 | 0.0002555556
334 | 0.0003194444
335 | 0.0002722222
336 | 0.0002777778
337 | 0.0002722222
338 | 0.0002722222
339 | 0.0002611111
340 | 0.0003138889
341 | 0.0002833333
342 | 0.0002777778
343 | 0.0002888889
344 | 0.0002666667
345 | 0.0002666667
346 | 0.0003472222
347 | 0.0002777778
348 | 0.0002833333
349 | 0.0003305556
350 | 0.0002555556
351 | 0.0002888889
352 | 0.0002944444
353 | 0.0003
354 | 0.0003083333
355 | 0.0002888889
356 | 0.0002888889
357 | 0.0003083333
358 | 0.0003138889
359 | 0.0002555556
360 | 0.0003
361 | 0.000325
362 | 0.000325
363 | 0.0002888889
364 | 0.0002666667
365 | 0.0002833333
366 | 0.0002666667
367 | 0.0003416667
368 | 0.00025
369 | 0.0003416667
370 | 0.0003
371 | 0