## Cycle
Cycle (N) | Capacity (mAh)
1 | 495.2333
2 | 1510.433
3 | 1506.189
4 | 1501.898
5 | 1497.908
6 | 1493.758
7 | 1489.328
8 | 1484.5592
9 | 1479.285
10 | 1473.674
11 | 1467.996
12 | 1462.169
13 | 1456.399
14 | 1450.555
15 | 1444.768
16 | 1439.189
17 | 1433.615
18 | 1428.153
19 | 1422.74
20 | 1417.373
21 | 1412.2536
22 | 1407.122
23 | 1402.066
24 | 1397.077
25 | 1392.111
26 | 1387.2992
27 | 1382.3728
28 | 1377.568
29 | 1372.596
30 | 1367.711
31 | 1362.66
32 | 1357.637
33 | 1352.5408
34 | 1347.3864
35 | 1342.121
36 | 1336.868
37 | 1331.468
38 | 1326.114
39 | 1320.649
40 | 1315.238
41 | 1309.729
42 | 1304.203
43 | 1298.67
44 | 1293.03
45 | 1287.351
46 | 1281.638
47 | 1275.754
48 | 1269.814
49 | 1263.805
50 | 1257.802
51 | 1251.78
52 | 1245.836
53 | 1239.941
54 | 1234.022
55 | 1228.083
56 | 1222.103
57 | 1216.134
58 | 1210.114
59 | 1204.101
60 | 1197.852
61 | 1191.708
62 | 1185.413
63 | 1179.268
64 | 1172.926
65 | 1166.4896
66 | 1160.026
67 | 1153.347
68 | 1146.64
69 | 1139.8048
70 | 1132.877
71 | 1125.776
72 | 1118.671
73 | 1111.396
74 | 1104.139
75 | 1096.667
76 | 1089.114
77 | 1081.443
78 | 1073.601
79 | 1065.747
80 | 1057.673
81 | 1049.623
82 | 1041.281
83 | 1032.958
84 | 1024.3384
85 | 1015.618
86 | 1006.7
87 | 997.4414
88 | 988.1186
89 | 978.5107
90 | 969.1013
91 | 959.4843
92 | 949.9004
93 | 939.9052
94 | 930.058
95 | 919.6452
96 | 909.0063
97 | 898.0657
98 | 886.5329
99 | 874.8148
100 | 862.7075
101 | 850.1957
102 | 837.4736
103 | 824.5753
104 | 510.6564
105 | 0.2235583
106 | 0.1408667
107 | 0.09079167
108 | 0.09981667
109 | 0.072375
110 | 0.07693333
111 | 0.07664167
112 | 0.07268056
113 | 0.07026111
114 | 0.05771667
115 | 0.05348333
116 | 0.06175833
117 | 0.05846111
118 | 0.05151944
119 | 0.06005556
120 | 0.05600556
121 | 0.05308889
122 | 0.05121111
123 | 0.05112778
124 | 0.05064167
125 | 0.04182222
126 | 0.04403611
127 | 0.05073333
128 | 0.04406944
129 | 0.04193056
130 | 0.03971667
131 | 0.03965556
132 | 0.03741389
133 | 0.03722778
134 | 0.03266389
135 | 0.02158056
136 | 0.02604722
137 | 0.02379444
138 | 0.02821111
139 | 0.030575
140 | 0.03068889
141 | 0.02826111
142 | 0.02818056
143 | 0.02391389
144 | 0.02176944
145 | 0.01723056
146 | 0.01291667
147 | 0.01292222
148 | 0.01506667
149 | 0.01074167
150 | 0.01069722
151 | 0.008647222
152 | 0.004358333
153 | 0.0085
154 | 0.004408333
155 | 0.004430556
156 | 0.008405556
157 | 0.004283333
158 | 0.004352778
159 | 0.004222222
160 | 0.004255556
161 | 0.004288889
162 | 0.004163889
163 | 0.004108333
164 | 0.004158333
165 | 0.004205556
166 | 0.004069444