## Cycle
Cycle (N) | Capacity (mAh)
1 | 505.2571
2 | 1532.444
3 | 1531.35
4 | 1529.8
5 | 1528.0032
6 | 1526.259
7 | 1524.335
8 | 1522.431
9 | 1520.441
10 | 1518.3552
11 | 1516.167
12 | 1513.993
13 | 1511.6816
14 | 1509.341
15 | 1506.9856
16 | 1504.532
17 | 1502.188
18 | 1499.767
19 | 1497.417
20 | 1495.04
21 | 1492.659
22 | 1490.3864
23 | 1488.136
24 | 1485.886
25 | 1483.726
26 | 1481.531
27 | 1479.423
28 | 1477.319
29 | 1475.15
30 | 1473.096
31 | 1470.955
32 | 1468.745
33 | 1466.6536
34 | 1464.521
35 | 1462.425
36 | 1460.348
37 | 1458.257
38 | 1456.263
39 | 1454.248
40 | 1452.172
41 | 1450.259
42 | 1448.273
43 | 1446.3168
44 | 1444.365
45 | 1442.451
46 | 1440.547
47 | 1438.6
48 | 1436.665
49 | 1434.808
50 | 1432.917
51 | 1430.983
52 | 1429.083
53 | 1427.192
54 | 1425.242
55 | 1423.301
56 | 1421.272
57 | 1419.345
58 | 1417.365
59 | 1415.2
60 | 1413.324
61 | 1411.325
62 | 1409.136
63 | 1407.235
64 | 1405.217
65 | 1402.968
66 | 1401.013
67 | 1398.958
68 | 1396.848
69 | 1394.714
70 | 1392.457
71 | 1390.222
72 | 1387.952
73 | 1385.525
74 | 1383.151
75 | 1380.48
76 | 1377.663
77 | 1374.924
78 | 1372.095
79 | 1369.159
80 | 1366.427
81 | 1363.68
82 | 1360.903
83 | 1358.228
84 | 1355.488
85 | 1352.731
86 | 1350
87 | 1347.057
88 | 1344.271
89 | 1341.448
90 | 1338.417
91 | 1335.518
92 | 1332.543
93 | 1329.345
94 | 1326.358
95 | 1323.204
96 | 1319.852
97 | 1316.629
98 | 1313.196
99 | 1309.586
100 | 1306.1728
101 | 1302.538
102 | 1298.754
103 | 1295.1304
104 | 1291.278
105 | 1287.208
106 | 1283.415
107 | 1279.355
108 | 1275.159
109 | 1271.099
110 | 1266.802
111 | 1262.347
112 | 1258.051
113 | 1253.469
114 | 1248.765
115 | 1244.1192
116 | 1239.259
117 | 1234.224
118 | 1229.245
119 | 1224.118
120 | 1218.788
121 | 1213.558
122 | 1208.106
123 | 1202.469
124 | 1196.878
125 | 1191.066
126 | 1185.077
127 | 1179.115
128 | 1172.88
129 | 1166.564
130 | 1160.202
131 | 1153.645
132 | 1146.953
133 | 1140.171
134 | 1133.1208
135 | 1125.947
136 | 1118.627
137 | 1111.091
138 | 1103.2392
139 | 1095.264
140 | 1087.09
141 | 1078.6504
142 | 1069.992
143 | 1061.064
144 | 1051.758
145 | 1042.166
146 | 1032.299
147 | 1021.8656
148 | 1011.073
149 | 1000.14
150 | 988.6196
151 | 976.6531
152 | 964.2872
153 | 951.2873
154 | 937.7982
155 | 923.7075
156 | 909.2836
157 | 894.0935
158 | 878.6458
159 | 863.3174
160 | 847.7475
161 | 831.6075
162 | 815.6802
163 | 799.6319
164 | 783.4309
165 | 766.55
166 | 749.3179
167 | 731.4685
168 | 713.3736
169 | 694.3164
170 | 674.9896
171 | 655.2743
172 | 635.1438
173 | 614.9151
174 | 594.2169
175 | 573.1584
176 | 551.8059
177 | 530.3998
178 | 508.6993
179 | 486.7763
180 | 465.1279
181 | 443.2921
182 | 421.5896
183 | 400.1446
184 | 378.6955
185 | 357.5449
186 | 336.767
187 | 316.4806
188 | 296.8134
189 | 277.9276
190 | 260.0072
191 | 242.7856
192 | 226.3391
193 | 210.9128
194 | 196.356
195 | 182.7695
196 | 170.1439
197 | 158.3856
198 | 147.4526
199 | 137.3812
200 | 127.9488
201 | 119.2173
202 | 111.0974
203 | 103.5529
204 | 96.59382
205 | 90.20238
206 | 84.38328
207 | 79.17412
208 | 74.50983
209 | 70.31855
210 | 66.52534
211 | 63.15808
212 | 60.09867
213 | 57.21258
214 | 54.61781
215 | 52.37791
216 | 50.55362
217 | 48.95589
218 | 47.57633
219 | 46.37891
220 | 45.38533
221 | 44.56045
222 | 43.80197
223 | 43.1565
224 | 42.54276
225 | 42.02576
226 | 41.5815
227 | 41.198025
228 | 40.851575
229 | 40.57148
230 | 40.31659
231 | 40.01974
232 | 39.75484
233 | 39.50828
234 | 39.28204
235 | 39.06869
236 | 38.86531
237 | 38.64574
238 | 38.44431
239 | 38.25709
240 | 38.06262
241 | 37.8943
242 | 37.72774
243 | 37.59493
244 | 37.46414
245 | 37.33637