## Cycle
Cycle (N) | Capacity (mAh)
1 | 509.0189
2 | 1501.343
3 | 1498.737
4 | 1494.6384
5 | 1490.263
6 | 1485.896
7 | 1481.071
8 | 1475.776
9 | 1469.969
10 | 1463.861
11 | 1457.455
12 | 1450.952
13 | 1444.56
14 | 1438.176
15 | 1431.959
16 | 1425.719
17 | 1419.764
18 | 1413.885
19 | 1408.031
20 | 1402.327
21 | 1396.673
22 | 1391.095
23 | 1385.579
24 | 1380.122
25 | 1374.705
26 | 1369.3072
27 | 1363.826
28 | 1358.366
29 | 1352.824
30 | 1347.157
31 | 1341.495
32 | 1335.664
33 | 1329.736
34 | 1323.911
35 | 1317.973
36 | 1312.005
37 | 1306.087
38 | 1300.074
39 | 1293.968
40 | 1287.8904
41 | 1281.682
42 | 1275.253
43 | 1268.716
44 | 1261.925
45 | 1254.848
46 | 1247.558
47 | 1240.181
48 | 1232.56
49 | 1224.77
50 | 1216.916
51 | 1208.9424
52 | 1200.846
53 | 1192.357
54 | 1183.367
55 | 1174.27
56 | 1165.124
57 | 1155.942
58 | 1146.8064
59 | 1137.617
60 | 1128.513
61 | 1119.324
62 | 1110.108
63 | 1101.082
64 | 1092.008
65 | 1082.852
66 | 1073.927
67 | 1064.904
68 | 1055.814
69 | 1046.741
70 | 1037.779
71 | 1028.898
72 | 1019.818
73 | 1010.8912
74 | 1001.955
75 | 993.0004
76 | 984.209
77 | 975.4783
78 | 966.7145
79 | 958.1062
80 | 949.541
81 | 940.9538
82 | 932.2615
83 | 923.6394
84 | 915.1696
85 | 906.7047
86 | 898.195
87 | 889.6646
88 | 881.1492
89 | 872.4483
90 | 863.6969
91 | 854.7237
92 | 845.6712
93 | 836.3396
94 | 826.9188
95 | 817.2356
96 | 807.3628
97 | 797.0051
98 | 786.5462
99 | 775.7131
100 | 764.3538
101 | 752.7036
102 | 740.6978
103 | 728.3622
104 | 716.8994
105 | 705.0842
106 | 692.5863
107 | 679.8416
108 | 666.9498
109 | 653.4842
110 | 0.9155528
111 | 0.1145417
112 | 0.046575
113 | 0.01718333
114 | 0.008425
115 | 0.004116667
116 | 0.002022222
117 | 0.004083333
118 | 0.002005556
119 | 0.001916667
120 | 0.001883333
121 | 0.00185
122 | 0.001833333
123 | 0.001855556
124 | 0.001758333
125 | 0.001747222
126 | 0.001736111
127 | 0.001758333
128 | 0.001775
129 | 0.001747222
130 | 0.001730556
131 | 0.001725
132 | 0.001747222
133 | 0.001769444
134 | 0.001652778
135 | 0.001663889
136 | 0.001588889
137 | 0.001669444
138 | 0.001561111
139 | 0.001583333
140 | 0.001680556
141 | 0.001555556
142 | 0.001680556
143 | 0.001616667
144 | 0.001588889
145 | 0.001647222
146 | 0.001466667
147 | 0.001636111
148 | 0.001625
149 | 0.001555556
150 | 0.001472222
151 | 0.001680556
152 | 0.001538889
153 | 0.00155
154 | 0.001488889
155 | 0.001588889
156 | 0.001719444
157 | 0.001708333
158 | 0.001472222
159 | 0.001397222
160 | 0.001413889
161 | 0.001413889
162 | 0.001488889
163 | 0.001636111
164 | 0.001466667
165 | 0.0015
166 | 0.001494444
167 | 0.001358333
168 | 0.001616667
169 | 0.001505556
170 | 0.001466667
171 | 0.001511111
172 | 0.001594444
173 | 0.001422222
174 | 0.001466667
175 | 0.001636111
176 | 0.001461111
177 | 0.001386111
178 | 0.001488889
179 | 0.001533333
180 | 0.001477778
181 | 0.001413889
182 | 0.001413889
183 | 0.001466667
184 | 0.001477778
185 | 0.001402778
186 | 0.0015
187 | 0.001522222
188 | 0.001466667
189 | 0.001555556
190 | 0.0015
191 | 0.001422222
192 | 0.001555556
193 | 0.001555556
194 | 0.001402778
195 | 0.001455556
196 | 0.001422222
197 | 0.001477778
198 | 0.001444444
199 | 0.001444444
200 | 0.001527778
201 | 0.001408333
202 | 0.001561111
203 | 0.001402778
204 | 0.001544444
205 | 0.001477778
206 | 0.001472222
207 | 0.001427778
208 | 0.001336111
209 | 0.001319444
210 | 0.001369444
211 | 0.001375
212 | 0.001422222
213 | 0.001391667
214 | 0.001488889
215 | 0.001386111
216 | 0.001527778
217 | 0.001336111
218 | 0.001330556
219 | 0.001397222
220 | 0.001505556
221 | 0.001461111
222 | 0.001413889
223 | 0.001511111
224 | 0.001533333
225 | 0.001291667
226 | 0.00155
227 | 0.001413889
228 | 0.001455556
229 | 0.001358333
230 | 0.00145
231 | 0.001422222
232 | 0.001402778
233 | 0.001397222
234 | 0.0015
235 | 0.001336111
236 | 0.001358333
237 | 0.001438889
238 | 0.001347222
239 | 0.001386111
240 | 0.001494444
241 | 0.001347222
242 | 0.001336111
243 | 0.001386111
244 | 0.001308333
245 | 0.001380556
246 | 0.001427778
247 | 0.001488889
248 | 0.001427778
249 | 0.001433333
250 | 0.001347222
251 | 0.001402778
252 | 0.001466667
253 | 0.001369444
254 | 0.001363889
255 | 0.001341667
256 | 0.001347222
257 | 0.0015
258 | 0.001397222
259 | 0.001302778
260 | 0.001330556
261 | 0.001297222
262 | 0.001347222
263 | 0.001302778
264 | 0.001369444
265 | 0.001308333
266 | 0.001477778
267 | 0.001358333
268 | 0.001213889
269 | 0.001408333
270 | 0.001325
271 | 0.001438889
272 | 0.001302778
273 | 0.001422222
274 | 0.001369444
275 | 0.001297222
276 | 0.001391667
277 | 0.001380556
278 | 0.001319444
279 | 0.001297222
280 | 0.001236111
281 | 0.001397222
282 | 0.001319444
283 | 0.001302778
284 | 0.001247222
285 | 0.001336111
286 | 0.001352778
287 | 0.001433333
288 | 0.001280556
289 | 0.001380556
290 | 0.001408333
291 | 0.001286111
292 | 0.001213889
293 | 0.001325
294 | 0.001241667
295 | 0.001247222
296 | 0.001511111
297 | 0.001227778
298 | 0.001330556
299 | 0.001336111
300 | 0.001241667
301 | 0.001397222
302 | 0.001347222
303 | 0.001397222
304 | 0.001269444
305 | 0.001269444
306 | 0.001352778
307 | 0.001291667
308 | 0.001213889
309 | 0.001291667
310 | 0.001247222
311 | 0.001297222
312 | 0.001269444
313 | 0.001380556
314 | 0.001352778
315 | 0.001213889
316 | 0.001336111
317 | 0.001227778
318 | 0.001369444
319 | 0.001363889
320 | 0.001319444
321 | 0.001308333
322 | 0.001369444
323 | 0.001194444
324 | 0.001205556
325 | 0.001336111
326 | 0.001222222
327 | 0.001380556
328 | 0.001380556
329 | 0.0015
330 | 0.001155556
331 | 0.001258333
332 | 0.001275
333 | 0.001291667
334 | 0.001308333
335 | 0.001280556
336 | 0.001263889
337 | 0.001280556
338 | 0.001397222
339 | 0.001258333
340 | 0.001336111
341 | 0.001269444
342 | 0.001325
343 | 0.001194444
344 | 0.001297222
345 | 0.001369444
346 | 0.001325
347 | 0.001297222
348 | 0.001269444
349 | 0.001325
350 | 0.001413889
351 | 0.001252778
352 | 0.001391667
353 | 0.001319444
354 | 0.001280556
355 | 0.001222222
356 | 0.001252778
357 | 0.001222222
358 | 0.001172222
359 | 0.001269444
360 | 0.001280556
361 | 0.001263889
362 | 0.001219444
363 | 0.001188889
364 | 0.001252778
365 | 0.001258333
366 | 0.001325
367 | 0.001341667
368 | 0.001183333
369 | 0.001194444
370 | 0.001319444
371 | 0.001172222
372 | 0.001222222
373 | 0.001280556
374 | 0.001166667
375 | 0.001188889
376 | 0.001111111
377 | 0.001313889
378 | 0.001177778
379 | 0.001308333
380 | 0.001252778
381 | 0.001275
382 | 0.001263889
383 | 0.001177778
384 | 0.001275
385 | 0.001177778
386 | 0.001138889
387 | 0.001166667
388 | 0.001088889
389 | 0.001194444
390 | 0.001177778
391 | 0.001302778
392 | 0.001205556
393 | 0.001347222
394 | 0.001227778
395 | 0.001219444
396 | 0.001183333
397 | 0.001280556
398 | 0.001227778
399 | 0.001213889
400 | 0.001144444
401 | 0.001313889
402 | 0.001227778
403 | 0.001291667
404 | 0.001161111
405 | 0.001286111
406 | 0.001222222
407 | 0.001402778
408 | 0.001213889
409 | 0.001166667
410 | 0.001227778
411 | 0.001280556
412 | 0.001352778
413 | 0.001194444
414 | 0.001213889
415 | 0.001205556
416 | 0.001188889
417 | 0.001258333
418 | 0.001227778
419 | 0.001297222
420 | 0.001358333
421 | 0.001177778
422 | 0.001308333
423 | 0.001194444
424 | 0.001291667
425 | 0.001291667
426 | 0.001241667
427 | 0.001105556
428 | 0.001236111
429 | 0.001341667
430 | 0.001161111