## Cycle
Cycle (N) | Capacity (mAh)
1 | 505.2501
2 | 1534.719
3 | 1532.5
4 | 1529.686
5 | 1526.524
6 | 1523.453
7 | 1520.277
8 | 1517.054
9 | 1513.673
10 | 1510.055
11 | 1506.194
12 | 1502.28
13 | 1498.224
14 | 1494.116
15 | 1490.005
16 | 1485.776
17 | 1481.703
18 | 1477.571
19 | 1473.546
20 | 1469.479
21 | 1465.421
22 | 1461.507
23 | 1457.664
24 | 1453.817
25 | 1450.148
26 | 1446.461
27 | 1442.847
28 | 1439.3072
29 | 1435.78
30 | 1432.378
31 | 1428.936
32 | 1425.412
33 | 1422.099
34 | 1418.695
35 | 1415.205
36 | 1411.801
37 | 1408.295
38 | 1404.767
39 | 1401.242
40 | 1397.623
41 | 1394.068
42 | 1390.416
43 | 1386.739
44 | 1383.123
45 | 1379.482
46 | 1375.7976
47 | 1372.174
48 | 1368.503
49 | 1364.7776
50 | 1361.042
51 | 1357.217
52 | 1353.2992
53 | 1349.251
54 | 1345.0768
55 | 1342.494
56 | 1339.1008
57 | 1335.677
58 | 1332.151
59 | 1328.2664
60 | 1324.249
61 | 1319.928
62 | 1315.113
63 | 1310.357
64 | 1305.497
65 | 1300.7392
66 | 1295.691
67 | 1290.446
68 | 1285.053
69 | 1279.387
70 | 1273.609
71 | 1267.647
72 | 1261.469
73 | 1255.441
74 | 1249.209
75 | 1242.839
76 | 1236.436
77 | 1230.007
78 | 1223.758
79 | 1217.663
80 | 1211.574
81 | 1205.4144
82 | 1199.3696
83 | 1193.1896
84 | 1187.011
85 | 1180.89
86 | 1174.662
87 | 1168.336
88 | 1162.063
89 | 1155.657
90 | 1149.197
91 | 1142.671
92 | 1136.036
93 | 1129.186
94 | 1122.515
95 | 1115.783
96 | 1108.794
97 | 1101.768
98 | 1094.504
99 | 1087.088
100 | 1079.572
101 | 1071.822
102 | 1063.9808
103 | 1055.9448
104 | 1047.741
105 | 1039.29
106 | 1030.45
107 | 1021.654
108 | 1012.549
109 | 1003.2784
110 | 993.8172
111 | 984.1394
112 | 974.3166
113 | 964.302
114 | 954.1759
115 | 943.8748
116 | 933.3636
117 | 922.7909
118 | 912.1231
119 | 901.3246
120 | 890.2012
121 | 878.9284
122 | 867.3804
123 | 855.7319
124 | 843.7069
125 | 831.651
126 | 819.4312
127 | 806.9922
128 | 794.2797
129 | 781.423
130 | 768.2775
131 | 754.8122
132 | 741.1271
133 | 727.1718
134 | 712.9447
135 | 698.5358
136 | 683.6536
137 | 668.5918
138 | 653.3056
139 | 637.7265
140 | 621.7989
141 | 605.7189
142 | 589.3828
143 | 572.7471
144 | 555.968
145 | 538.9195
146 | 521.7087
147 | 504.4062
148 | 486.8282
149 | 469.1447
150 | 451.4851
151 | 433.6266
152 | 415.7718
153 | 397.8173
154 | 379.8885
155 | 361.9965
156 | 344.2029
157 | 326.5804
158 | 309.4133
159 | 292.5474
160 | 276.0703
161 | 260.143
162 | 244.7749
163 | 230.12
164 | 216.2022
165 | 202.9864
166 | 190.4262
167 | 178.652
168 | 167.5444
169 | 157.0975
170 | 147.3897
171 | 138.2249
172 | 129.6245
173 | 121.6201
174 | 114.0797
175 | 107.0455
176 | 100.4869
177 | 94.33521
178 | 88.71386
179 | 83.46189
180 | 78.70961
181 | 74.34806
182 | 70.40346
183 | 66.90249
184 | 63.73666
185 | 60.96164
186 | 58.49667
187 | 56.34812
188 | 54.51576
189 | 52.93044
190 | 51.59553
191 | 50.4985
192 | 49.51148
193 | 48.65451
194 | 47.94351
195 | 47.27639
196 | 46.72017
197 | 46.214
198 | 45.76908
199 | 45.36463