## Cycle
Cycle (N) | Capacity (mAh)
1 | 504.9188
2 | 1487.035
3 | 1482.442
4 | 1477.796
5 | 1473.378
6 | 1469.156
7 | 1464.756
8 | 1460.286
9 | 1455.481
10 | 1450.354
11 | 1444.686
12 | 1438.7408
13 | 1432.616
14 | 1426.343
15 | 1420.009
16 | 1413.56
17 | 1407.1864
18 | 1400.7608
19 | 1394.31
20 | 1388.008
21 | 1381.811
22 | 1375.593
23 | 1369.575
24 | 1363.632
25 | 1357.744
26 | 1352.049
27 | 1346.391
28 | 1340.748
29 | 1335.275
30 | 1329.762
31 | 1324.27
32 | 1318.843
33 | 1313.342
34 | 1307.876
35 | 1302.387
36 | 1296.844
37 | 1291.356
38 | 1285.85
39 | 1280.266
40 | 1274.792
41 | 1269.249
42 | 1263.649
43 | 1258.113
44 | 1252.418
45 | 1246.636
46 | 1240.62
47 | 1234.303
48 | 1227.8792
49 | 1221.631
50 | 1215.248
51 | 1209.105
52 | 1203.0536
53 | 1196.963
54 | 1190.848
55 | 1184.773
56 | 1178.625
57 | 1172.462
58 | 1166.305
59 | 1160.179
60 | 1154.037
61 | 1147.789
62 | 1141.646
63 | 1135.468
64 | 1129.096
65 | 1122.955
66 | 1116.745
67 | 1110.407
68 | 1104.155
69 | 1097.8096
70 | 1091.406
71 | 1084.758
72 | 1078.437
73 | 1071.934
74 | 1065.299
75 | 1058.762
76 | 1052.14
77 | 1045.285
78 | 1038.479
79 | 1031.6184
80 | 1024.765
81 | 1017.734
82 | 1010.682
83 | 1003.451
84 | 996.1323
85 | 988.8267
86 | 981.4465
87 | 973.8481
88 | 966.0321
89 | 958.1348
90 | 950.1089
91 | 941.8978
92 | 933.5068
93 | 924.878
94 | 916.0052
95 | 906.8694
96 | 897.5883
97 | 888.0447
98 | 878.356
99 | 868.3375
100 | 858.028
101 | 847.2932
102 | 836.4404
103 | 825.298
104 | 813.8814
105 | 802.15
106 | 790.1368
107 | 777.8143
108 | 765.1932
109 | 752.2444
110 | 739.1748
111 | 725.609
112 | 711.9724
113 | 697.9834
114 | 683.7399
115 | 669.1991
116 | 654.451
117 | 639.5389
118 | 624.1242
119 | 608.5283
120 | 592.6302
121 | 576.4698
122 | 560.2386
123 | 543.7094
124 | 527.0554
125 | 510.2532
126 | 493.4796
127 | 476.6377
128 | 459.843
129 | 443.0274
130 | 426.2656
131 | 409.6247
132 | 393.0974
133 | 376.8628
134 | 360.7808
135 | 345.0202
136 | 329.5772
137 | 314.4703
138 | 299.7142
139 | 285.4671
140 | 271.598
141 | 258.0894
142 | 245.1307
143 | 232.5935
144 | 220.5893
145 | 209.026
146 | 197.8922
147 | 187.2154
148 | 177.0725
149 | 167.4071
150 | 158.1314
151 | 149.2757
152 | 140.8997
153 | 132.9384
154 | 125.3897
155 | 118.2317
156 | 111.4568
157 | 105.1092
158 | 99.12506
159 | 93.64669
160 | 88.49739
161 | 83.61838
162 | 79.18505
163 | 75.07168
164 | 71.27987
165 | 67.78864
166 | 64.69403
167 | 61.83336
168 | 59.22786
169 | 56.90433
170 | 54.87775
171 | 53.07534
172 | 51.55328
173 | 50.25301
174 | 49.18267
175 | 48.22396
176 | 47.41464
177 | 46.73481
178 | 46.09752
179 | 45.58605
180 | 45.09006
181 | 44.67311
182 | 44.28886
183 | 43.97793
184 | 43.67634
185 | 43.39722
186 | 43.12153
187 | 42.87197
188 | 42.65039
189 | 42.45194
190 | 42.22836
191 | 42.05706
192 | 41.90136
193 | 41.77472
194 | 41.61593
195 | 41.479675
196 | 41.33612
197 | 41.21324
198 | 41.09226
199 | 40.96217
200 | 40.82177
201 | 40.69332
202 | 40.54686
203 | 40.43798
204 | 40.32245
205 | 40.19866
206 | 40.07488
207 | 39.9693
208 | 39.8576
209 | 39.744575
210 | 39.65366
211 | 39.56933
212 | 39.47526
213 | 39.39972
214 | 39.30039
215 | 39.21308
216 | 39.11335
217 | 39.04594
218 | 38.93096
219 | 38.84342
220 | 38.76181
221 | 38.67216
222 | 38.61339
223 | 38.53819
224 | 38.45188
225 | 38.38751
226 | 38.29924
227 | 38.22074
228 | 38.13401
229 | 38.06089
230 | 37.98612
231 | 0