## Cycle
Cycle (N) | Capacity (mAh)
1 | 506.5703
2 | 1481.867
3 | 1479.362
4 | 1476.695
5 | 1473.761
6 | 1470.887
7 | 1467.927
8 | 1465.047
9 | 1462.0632
10 | 1458.954
11 | 1455.546
12 | 1451.996
13 | 1448.295
14 | 1444.383
15 | 1440.382
16 | 1436.211
17 | 1432.132
18 | 1427.996
19 | 1423.81
20 | 1419.702
21 | 1415.61
22 | 1411.556
23 | 1407.569
24 | 1403.616
25 | 1399.698
26 | 1395.895
27 | 1392.045
28 | 1388.349
29 | 1384.657
30 | 1380.923
31 | 1377.336
32 | 1373.716
33 | 1370.035
34 | 1366.543
35 | 1362.98
36 | 1359.351
37 | 1355.7464
38 | 1352.089
39 | 1348.377
40 | 1344.6424
41 | 1340.806
42 | 1336.957
43 | 1332.984
44 | 1328.949
45 | 1324.9096
46 | 1320.796
47 | 1316.606
48 | 1312.377
49 | 1308.055
50 | 1303.678
51 | 1299.325
52 | 1294.88
53 | 1290.42
54 | 1285.874
55 | 1281.149
56 | 1276.051
57 | 1270.656
58 | 1265.608
59 | 1260.36
60 | 1255.258
61 | 1250.185
62 | 1244.982
63 | 1240.045
64 | 1235.063
65 | 1229.908
66 | 1225.0096
67 | 1220.056
68 | 1215.037
69 | 1210.239
70 | 1205.413
71 | 1200.5592
72 | 1195.792
73 | 1190.947
74 | 1186.06
75 | 1181.2464
76 | 1176.3872
77 | 1171.464
78 | 1166.553
79 | 1161.598
80 | 1156.584
81 | 1151.5232
82 | 1146.383
83 | 1141.147
84 | 1135.88
85 | 1130.569
86 | 1125.166
87 | 1119.696
88 | 1114.247
89 | 1108.616
90 | 1102.911
91 | 1097.188
92 | 1091.3304
93 | 1085.3
94 | 1079.409
95 | 1073.2608
96 | 1067.087
97 | 1060.906
98 | 1054.554
99 | 1048.051
100 | 1041.393
101 | 1034.725
102 | 1027.8352
103 | 1020.837
104 | 1013.841
105 | 1006.532
106 | 999.0808
107 | 991.3969
108 | 983.71
109 | 975.6251
110 | 967.2856
111 | 958.8412
112 | 950.0201
113 | 940.9992
114 | 931.6012
115 | 922.0637
116 | 912.0627
117 | 901.8396
118 | 891.2708
119 | 880.3879
120 | 869.2836
121 | 857.7948
122 | 846.1208
123 | 834.1748
124 | 821.8614
125 | 809.2548
126 | 796.2132
127 | 782.7756
128 | 768.8818
129 | 754.5631
130 | 739.7735
131 | 724.6293
132 | 709.1027
133 | 693.2819
134 | 676.8927
135 | 660.2331
136 | 643.0744
137 | 625.7273
138 | 607.7852
139 | 589.4593
140 | 571.0792
141 | 0.2081389
142 | 0.004169444
143 | 0.002077778
144 | 0.001716667
145 | 0.001627778
146 | 0.001711111
147 | 0.001688889
148 | 0.001566667
149 | 0.0016
150 | 0.001666667
151 | 0.001519444
152 | 0.001525
153 | 0.001577778
154 | 0.001730556
155 | 0.001513889
156 | 0.001666667
157 | 0.001644444
158 | 0.001622222
159 | 0.001508333
160 | 0.001605556
161 | 0.001486111
162 | 0.001480556
163 | 0.001525
164 | 0.001594444
165 | 0.001491667
166 | 0.001555556
167 | 0.001561111
168 | 0.001583333
169 | 0.001538889
170 | 0.001447222
171 | 0.0016
172 | 0.001486111
173 | 0.001430556
174 | 0.001491667
175 | 0.001502778
176 | 0.001475
177 | 0.001566667
178 | 0.001497222
179 | 0.001530556
180 | 0.001491667
181 | 0.001486111
182 | 0