## Cycle
Cycle (N) | Capacity (mAh)
1 | 491.6388
2 | 1456.963
3 | 1453.869
4 | 1451.2896
5 | 1448.734
6 | 1446.123
7 | 1443.217
8 | 1440.1
9 | 1436.785
10 | 1433.276
11 | 1429.678
12 | 1426.105
13 | 1422.59
14 | 1419.103
15 | 1415.671
16 | 1412.272
17 | 1408.9
18 | 1405.558
19 | 1402.227
20 | 1398.9968
21 | 1395.808
22 | 1392.577
23 | 1389.508
24 | 1386.4424
25 | 1383.342
26 | 1380.374
27 | 1377.396
28 | 1374.373
29 | 1371.405
30 | 1368.388
31 | 1365.353
32 | 1362.301
33 | 1359.191
34 | 1356.037
35 | 1352.849
36 | 1349.609
37 | 1346.406
38 | 1343.134
39 | 1339.818
40 | 1336.563
41 | 1333.292
42 | 1329.952
43 | 1326.711
44 | 1323.388
45 | 1320.064
46 | 1316.756
47 | 1313.424
48 | 1310.032
49 | 1306.677
50 | 1303.204
51 | 1299.61
52 | 1295.924
53 | 1292.087
54 | 1288.1032
55 | 1283.913
56 | 1279.483
57 | 1274.705
58 | 1269.739
59 | 1264.64
60 | 1259.55
61 | 1254.38
62 | 1248.952
63 | 1243.445
64 | 1238.106
65 | 1232.767
66 | 1227.34
67 | 1221.998
68 | 1216.752
69 | 1211.531
70 | 1206.608
71 | 1201.614
72 | 1196.558
73 | 1191.648
74 | 1186.788
75 | 1182
76 | 1177.157
77 | 1172.219
78 | 1167.278
79 | 1162.389
80 | 1157.477
81 | 1152.521
82 | 1147.617
83 | 1142.637
84 | 1137.591
85 | 1132.566
86 | 1127.507
87 | 1122.333
88 | 1117.1
89 | 1111.769
90 | 1106.211
91 | 1100.598
92 | 1094.87
93 | 1088.981
94 | 1083.073
95 | 1076.995
96 | 1070.817
97 | 1064.538
98 | 1058.212
99 | 1051.7152
100 | 1044.918
101 | 1038.266
102 | 1031.294
103 | 1024.092
104 | 1016.763
105 | 1009.268
106 | 1001.569
107 | 993.5881
108 | 985.6508
109 | 977.4157
110 | 969.0153
111 | 960.4516
112 | 951.6604
113 | 942.623
114 | 933.243
115 | 923.7781
116 | 913.8887
117 | 903.6897
118 | 893.1892
119 | 882.3604
120 | 871.2034
121 | 859.6646
122 | 847.8025
123 | 835.5182
124 | 822.8532
125 | 809.918
126 | 796.5569
127 | 782.7797
128 | 769.1771
129 | 755.6268
130 | 741.774
131 | 727.4369
132 | 712.7901
133 | 697.7637
134 | 682.3942
135 | 666.7027
136 | 650.5299
137 | 633.9396
138 | 616.775
139 | 599.2788
140 | 581.2422
141 | 562.892
142 | 544.1652
143 | 525.1408
144 | 505.9696
145 | 486.6655
146 | 467.3721
147 | 448.057
148 | 428.722
149 | 409.6266
150 | 390.7498
151 | 372.0638
152 | 353.6349
153 | 335.6139
154 | 318.1661
155 | 301.1793
156 | 284.8872
157 | 269.1011
158 | 254.0044
159 | 239.4426
160 | 225.5768
161 | 212.3538
162 | 199.7154
163 | 187.7748
164 | 176.4357
165 | 165.729
166 | 155.5771
167 | 145.9376
168 | 136.832
169 | 128.2335
170 | 120.1438
171 | 112.5305
172 | 105.4231
173 | 98.75663
174 | 92.60793
175 | 87.06764
176 | 81.93779
177 | 77.19703
178 | 72.87898
179 | 68.98131
180 | 65.38912
181 | 62.17146
182 | 59.34301
183 | 56.7871
184 | 54.57526
185 | 52.6208
186 | 50.97084
187 | 49.55461
188 | 48.36332
189 | 47.32001
190 | 46.45287
191 | 45.72413
192 | 45.08325
193 | 44.52706
194 | 44.0471
195 | 43.6148
196 | 43.22973
197 | 42.9078
198 | 42.61004
199 | 42.33911
200 | 42.1119
201 | 41.8872
202 | 41.70741
203 | 41.53059
204 | 41.365825
205 | 41.194675
206 | 41.05921
207 | 40.93536
208 | 40.78189
209 | 40.66291
210 | 40.54916
211 | 40.43101
212 | 40.31894
213 | 40.22839
214 | 40.13326
215 | 40.03381
216 | 39.95488
217 | 39.8687
218 | 39.78075
219 | 39.69687
220 | 39.6182
221 | 39.5529
222 | 39.48352
223 | 39.41026
224 | 39.3385
225 | 39.27362
226 | 39.20981
227 | 39.13987
228 | 39.07983
229 | 39.00641
230 | 38.951775
231 | 38.89553
232 | 38.83739
233 | 38.77775
234 | 38.71138
235 | 38.66611
236 | 38.609
237 | 38.55032
238 | 38.49393
239 | 38.43008
240 | 38.37563
241 | 38.31868
242 | 38.26991
243 | 38.22325
244 | 38.16579
245 | 38.11914
246 | 38.08104
247 | 38.02245
248 | 37.96039
249 | 37.90047
250 | 37.85017
251 | 37.79738
252 | 37.750825