## Cycle
Cycle (N) | Capacity (mAh)
1 | 485.8234
2 | 1447.236
3 | 1442.992
4 | 1439.339
5 | 1435.677
6 | 1431.962
7 | 1427.926
8 | 1423.553
9 | 1418.856
10 | 1413.79
11 | 1408.36
12 | 1402.859
13 | 1397.379
14 | 1391.924
15 | 1386.525
16 | 1381.321
17 | 1376.105
18 | 1370.8168
19 | 1365.498
20 | 1360.302
21 | 1355.095
22 | 1349.961
23 | 1344.871
24 | 1339.891
25 | 1334.895
26 | 1330.0936
27 | 1325.263
28 | 1320.386
29 | 1315.679
30 | 1310.909
31 | 1306.012
32 | 1301.2008
33 | 1296.267
34 | 1291.2032
35 | 1286.243
36 | 1281.172
37 | 1276
38 | 1270.91
39 | 1265.745
40 | 1260.487
41 | 1255.282
42 | 1249.951
43 | 1244.5
44 | 1239.069
45 | 1233.455
46 | 1227.719
47 | 1221.878
48 | 1215.841
49 | 1209.599
50 | 1203.198
51 | 1196.462
52 | 1189.483
53 | 1182.356
54 | 1174.94
55 | 1167.2872
56 | 1159.405
57 | 1151.246
58 | 1142.832
59 | 1134.125
60 | 1125.11
61 | 1115.907
62 | 1106.5472
63 | 1096.877
64 | 1087.016
65 | 1076.966
66 | 1066.845
67 | 1056.669
68 | 1046.28
69 | 1036.098
70 | 1025.844
71 | 1015.583
72 | 1005.3008
73 | 995.11
74 | 984.9764
75 | 974.8301
76 | 965.0341
77 | 955.2993
78 | 945.5744
79 | 935.9938
80 | 926.5093
81 | 917.186
82 | 907.8578
83 | 898.7497
84 | 889.5913
85 | 880.3988
86 | 871.2264
87 | 862.1163
88 | 853.0934
89 | 844.0412
90 | 835.2703
91 | 826.6036
92 | 818.197
93 | 810.1332
94 | 802.14
95 | 1.407889
96 | 0.1021944
97 | 0.01713056
98 | 0.008397222
99 | 0.004408333
100 | 0.004094444
101 | 0.002075
102 | 0.004272222
103 | 0.004236111
104 | 0.004094444
105 | 0.004108333
106 | 0.004169444
107 | 0.002047222
108 | 0.002080556
109 | 0.002047222
110 | 0.004147222
111 | 0.002052778
112 | 0.003983333
113 | 0.004083333
114 | 0.002002778
115 | 0.002025
116 | 0.004202778
117 | 0.002069444
118 | 0.004130556
119 | 0.002013889
120 | 0.001988889
121 | 0.0041
122 | 0.002080556
123 | 0.002069444
124 | 0.001977778
125 | 0.001972222
126 | 0.002075
127 | 0.002075
128 | 0.002058333
129 | 0.001986111
130 | 0.002036111
131 | 0.001977778
132 | 0.00195
133 | 0.002019444
134 | 0.002063889
135 | 0.004083333
136 | 0.002041667
137 | 0.002047222
138 | 0.002008333
139 | 0.002002778
140 | 0.003958333
141 | 0.001977778
142 | 0.004005556
143 | 0.003963889
144 | 0.003930556
145 | 0.002019444
146 | 0.002047222
147 | 0.002075
148 | 0.003977778
149 | 0.002036111
150 | 0.002047222
151 | 0.002013889
152 | 0.003952778
153 | 0.002036111
154 | 0.001955556
155 | 0.002013889
156 | 0.002019444
157 | 0.002052778
158 | 0.001972222
159 | 0.002002778
160 | 0.002063889
161 | 0.002080556
162 | 0.002063889
163 | 0.002002778
164 | 0.002025
165 | 0.002030556
166 | 0.001916667
167 | 0.004027778
168 | 0.001972222
169 | 0.001997222
170 | 0.002019444
171 | 0.001933333
172 | 0.002080556
173 | 0.002008333
174 | 0.002002778
175 | 0.002047222
176 | 0.001927778
177 | 0.002058333
178 | 0.002008333
179 | 0.001961111
180 | 0.004
181 | 0.001997222
182 | 0.002058333
183 | 0.004136111
184 | 0.003941667
185 | 0.004033333
186 | 0.002002778
187 | 0.002013889
188 | 0.002002778
189 | 0.002041667
190 | 0.001997222
191 | 0.002025
192 | 0.002041667
193 | 0.002019444
194 | 0.002058333
195 | 0.002030556
196 | 0.004038889
197 | 0.001997222
198 | 0.004033333
199 | 0.002069444
200 | 0.001997222
201 | 0.002075
202 | 0.002019444
203 | 0.003980556
204 | 0.004005556
205 | 0.002058333
206 | 0.002036111
207 | 0.002063889
208 | 0.002025
209 | 0.002047222
210 | 0.004027778
211 | 0.002075
212 | 0.004016667
213 | 0.001955556
214 | 0.004044444
215 | 0.002008333
216 | 0.003963889
217 | 0.002019444
218 | 0.001972222
219 | 0.003972222
220 | 0.002063889
221 | 0.004011111
222 | 0.002013889
223 | 0.004011111
224 | 0.004033333
225 | 0.002052778
226 | 0.002052778
227 | 0.001977778
228 | 0.003994444
229 | 0.002025
230 | 0.002063889
231 | 0.002080556
232 | 0.002041667
233 | 0.004
234 | 0.001972222
235 | 0.002069444
236 | 0.004055556
237 | 0.004072222
238 | 0.002063889
239 | 0.002041667
240 | 0.002002778
241 | 0.002052778
242 | 0.003969444
243 | 0.001977778
244 | 0.001988889
245 | 0.001997222
246 | 0.004027778
247 | 0.002002778
248 | 0.002025
249 | 0.003930556
250 | 0.002025
251 | 0.002069444
252 | 0.001988889
253 | 0.004033333
254 | 0.004066667
255 | 0.004055556
256 | 0.001966667
257 | 0.003936111
258 | 0.004016667
259 | 0.002025
260 | 0.004
261 | 0.004083333
262 | 0.001997222
263 | 0.002013889
264 | 0.002030556
265 | 0.004072222
266 | 0.004072222
267 | 0.003952778
268 | 0.002069444
269 | 0.001944444
270 | 0.002080556
271 | 0.002036111
272 | 0.001966667
273 | 0.002036111
274 | 0.004083333
275 | 0.002013889
276 | 0.004077778
277 | 0.004113889
278 | 0.003994444
279 | 0.002041667
280 | 0.002008333
281 | 0.002080556
282 | 0.002052778
283 | 0.002019444
284 | 0.004066667
285 | 0.002036111
286 | 0.002069444
287 | 0.001988889
288 | 0.002047222
289 | 0.002058333
290 | 0.002058333
291 | 0.003722222
292 | 0.003952778
293 | 0.001986111
294 | 0.004055556
295 | 0.002019444
296 | 0.002075
297 | 0.004016667
298 | 0.002047222
299 | 0.002025
300 | 0.004044444
301 | 0.002008333
302 | 0.004016667
303 | 0.002080556
304 | 0.002052778
305 | 0.001997222
306 | 0.002041667
307 | 0.004116667
308 | 0.002080556
309 | 0.002025
310 | 0.004044444
311 | 0.002075
312 | 0.002019444
313 | 0.0041
314 | 0.004066667
315 | 0.002002778
316 | 0.004022222
317 | 0.004011111
318 | 0.0041
319 | 0.0041
320 | 0.002019444
321 | 0.002069444
322 | 0.004083333
323 | 0.003983333
324 | 0.001988889
325 | 0.004136111
326 | 0.004044444
327 | 0.004038889
328 | 0.004088889
329 | 0.003969444
330 | 0.004116667
331 | 0.001986111
332 | 0.002063889
333 | 0.004088889
334 | 0.004055556
335 | 0.002013889
336 | 0.004108333
337 | 0.004005556
338 | 0.002080556
339 | 0.002025
340 | 0.0041
341 | 0.002041667
342 | 0.004130556
343 | 0.004005556
344 | 0.004088889
345 | 0.004027778
346 | 0.004163889
347 | 0.004077778
348 | 0.004191667
349 | 0.002008333
350 | 0.001977778
351 | 0.002036111
352 | 0.002030556
353 | 0.004111111
354 | 0.004066667
355 | 0.002080556
356 | 0.002030556
357 | 0.002030556
358 | 0.004130556
359 | 0.004027778
360 | 0.004119444
361 | 0.004105556
362 | 0.004186111
363 | 0.002058333
364 | 0.004175
365 | 0.004011111
366 | 0.004055556
367 | 0.004175
368 | 0.002080556
369 | 0.004016667
370 | 0.004072222
371 | 0.002052778
372 | 0.002069444
373 | 0.002058333
374 | 0.004169444
375 | 0.004016667
376 | 0.004088889
377 | 0.004225
378 | 0.002047222
379 | 0.004163889
380 | 0.002069444
381 | 0.0041
382 | 0.004180556
383 | 0.004016667
384 | 0.004
385 | 0.002052778
386 | 0.002030556
387 | 0.004136111
388 | 0.004108333
389 | 0.002080556
390 | 0.001997222
391 | 0.002013889
392 | 0.004102778
393 | 0.004044444
394 | 0.004044444
395 | 0.004163889
396 | 0.003988889
397 | 0.004105556
398 | 0.004083333
399 | 0.002008333
400 | 0.004108333
401 | 0.002047222
402 | 0.004083333
403 | 0.004005556
404 | 0.004077778
405 | 0.00405
406 | 0.002030556
407 | 0.002052778
408 | 0.002063889
409 | 0.004061111
410 | 0.004130556
411 | 0.004202778
412 | 0.00405
413 | 0.002058333
414 | 0.002052778
415 | 0.004005556
416 | 0.002013889
417 | 0.002058333
418 | 0.002075
419 | 0.004038889
420 | 0.002036111
421 | 0.004027778
422 | 0.004061111
423 | 0.002080556
424 | 0.004022222
425 | 0.002025
426 | 0.002036111
427 | 0.004072222
428 | 0.004027778
429 | 0.004
430 | 0.002036111
431 | 0.004088889
432 | 0.002058333
433 | 0.002069444
434 | 0.001977778
435 | 0.002047222
436 | 0.001938889
437 | 0.002008333
438 | 0.001966667
439 | 0.004038889
440 | 0.002013889
441 | 0.002063889
442 | 0.002036111
443 | 0.00405
444 | 0.002075
445 | 0.001997222
446 | 0.002052778
447 | 0.002030556
448 | 0.002036111
449 | 0.004116667
450 | 0.002008333
451 | 0.002041667
452 | 0.004077778
453 | 0.002025
454 | 0.00195
455 | 0.004027778
456 | 0.004033333
457 | 0.004130556
458 | 0.002069444
459 | 0.003963889
460 | 0.002008333
461 | 0.004061111
462 | 0.002080556
463 | 0.001933333
464 | 0.002069444
465 | 0.004044444
466 | 0.002013889
467 | 0.004130556
468 | 0.004027778
469 | 0.002063889
470 | 0.001997222
471 | 0.002030556
472 | 0.004027778
473 | 0.002058333
474 | 0.004044444
475 | 0.002052778
476 | 0.004108333
477 | 0.003958333
478 | 0.002069444
479 | 0.004
480 | 0.002069444
481 | 0.004083333
482 | 0.003980556
483 | 0.002008333
484 | 0.003975
485 | 0.002047222
486 | 0.002075
487 | 0.002019444
488 | 0.002036111
489 | 0.002030556
490 | 0.001977778
491 | 0.002013889
492 | 0.004072222
493 | 0.002041667
494 | 0.002002778
495 | 0.002008333
496 | 0.002041667
497 | 0.002069444
498 | 0.002019444
499 | 0.004
500 | 0.004061111
501 | 0.003963889
502 | 0.001966667
503 | 0.002008333
504 | 0.002025
505 | 0.002008333
506 | 0.003983333
507 | 0.002052778
508 | 0.002052778
509 | 0.002036111
510 | 0.001966667
511 | 0.002058333
512 | 0.002025
513 | 0.002063889
514 | 0.002052778
515 | 0.004016667
516 | 0.002058333
517 | 0.004
518 | 0.002025
519 | 0.002019444
520 | 0.003994444
521 | 0.001986111
522 | 0.001955556
523 | 0.002041667
524 | 0.004044444
525 | 0.002080556
526 | 0.004011111
527 | 0.002013889
528 | 0.00195
529 | 0.004113889
530 | 0.004066667
531 | 0.003975
532 | 0.002041667
533 | 0.001944444
534 | 0.003925
535 | 0.002036111
536 | 0.002063889
537 | 0.001997222
538 | 0.001972222
539 | 0.001997222
540 | 0.002002778
541 | 0.001986111
542 | 0.001972222
543 | 0.002013889
544 | 0.002019444
545 | 0.002047222
546 | 0.002036111
547 | 0.002025
548 | 0.002019444
549 | 0.002036111
550 | 0.002008333
551 | 0.002069444
552 | 0.002063889
553 | 0.002008333
554 | 0.002063889
555 | 0.004016667
556 | 0.001927778
557 | 0.004072222
558 | 0.004
559 | 0.002047222
560 | 0.001988889
561 | 0.001988889
562 | 0.002052778
563 | 0.002047222
564 | 0.004094444
565 | 0.001955556
566 | 0.001997222
567 | 0.002041667
568 | 0.001888889
569 | 0.002069444
570 | 0.002047222
571 | 0.001986111
572 | 0.002047222
573 | 0.001911111
574 | 0.001988889
575 | 0.003980556
576 | 0.00195
577 | 0.002008333
578 | 0.002041667
579 | 0.001997222
580 | 0.001922222
581 | 0.002013889
582 | 0.00195
583 | 0.001905556
584 | 0.002030556
585 | 0.00405
586 | 0.001938889
587 | 0.004038889
588 | 0.002036111
589 | 0.002002778
590 | 0.001977778
591 | 0.001927778
592 | 0.001986111
593 | 0.004
594 | 0.002047222
595 | 0.002036111
596 | 0.002069444
597 | 0.002008333
598 | 0.002052778
599 | 0.002019444
600 | 0.002052778
601 | 0.001922222
602 | 0.001977778
603 | 0.00195
604 | 0.001894444
605 | 0.001986111
606 | 0.001972222
607 | 0.002047222
608 | 0.001986111
609 | 0.001944444
610 | 0.001986111
611 | 0.002008333
612 | 0