## Cycle
Cycle (N) | Capacity (mAh)
1 | 486.061
2 | 1446.477
3 | 1443.226
4 | 1440.4776
5 | 1437.73
6 | 1434.841
7 | 1431.631
8 | 1428.248
9 | 1424.747
10 | 1421.132
11 | 1417.4632
12 | 1413.812
13 | 1410.212
14 | 1406.62
15 | 1403.083
16 | 1399.628
17 | 1396.164
18 | 1392.742
19 | 1389.342
20 | 1386.033
21 | 1382.738
22 | 1379.447
23 | 1376.248
24 | 1373.062
25 | 1369.861
26 | 1366.746
27 | 1363.6
28 | 1360.398
29 | 1357.256
30 | 1354.041
31 | 1350.766
32 | 1347.4896
33 | 1344.152
34 | 1340.756
35 | 1337.343
36 | 1333.904
37 | 1330.488
38 | 1327.058
39 | 1323.468
40 | 1319.672
41 | 1315.955
42 | 1312.245
43 | 1308.8224
44 | 1305.409
45 | 1302.1072
46 | 1298.852
47 | 1295.512
48 | 1292.124
49 | 1288.727
50 | 1285.259
51 | 1281.811
52 | 1278.309
53 | 1274.689
54 | 1271.036
55 | 1267.405
56 | 1263.778
57 | 1260.1896
58 | 1256.629
59 | 1253.092
60 | 1249.519
61 | 1245.935
62 | 1242.609
63 | 1239.052
64 | 1235.771
65 | 1232.3696
66 | 1228.874
67 | 1225.484
68 | 1222.079
69 | 1218.645
70 | 1215.235
71 | 1211.858
72 | 1208.417
73 | 1205.013
74 | 1201.547
75 | 1198.0256
76 | 1194.487
77 | 1190.93
78 | 1187.376
79 | 1183.799
80 | 1180.222
81 | 1176.614
82 | 1172.94
83 | 1169.239
84 | 1165.4904
85 | 1161.638
86 | 1157.774
87 | 1153.809
88 | 1149.763
89 | 1145.652
90 | 1141.376
91 | 1136.981
92 | 1132.529
93 | 1127.965
94 | 1123.272
95 | 1118.527
96 | 1113.7176
97 | 1108.791
98 | 1103.787
99 | 1098.688
100 | 1093.428
101 | 1087.946
102 | 1082.585
103 | 1077.004
104 | 1071.283
105 | 1065.4976
106 | 1059.553
107 | 1053.464
108 | 1047.21
109 | 1040.91
110 | 1034.399
111 | 1027.725
112 | 1020.957
113 | 1013.98
114 | 1006.818
115 | 999.505
116 | 991.9435
117 | 984.1516
118 | 976.0507
119 | 967.7113
120 | 959.1127
121 | 950.2603
122 | 941.0828
123 | 931.63
124 | 921.8088
125 | 911.6612
126 | 901.1996
127 | 890.3788
128 | 879.1559
129 | 867.604
130 | 855.6836
131 | 843.3862
132 | 830.6769
133 | 817.444
134 | 803.9693
135 | 789.9196
136 | 775.3081
137 | 760.0964
138 | 744.5674
139 | 729.1515
140 | 713.0531
141 | 696.2248
142 | 678.639
143 | 660.2514
144 | 641.0983
145 | 621.1094
146 | 600.3783
147 | 579.0261
148 | 557.1012
149 | 534.7547
150 | 512.2704
151 | 489.7684
152 | 467.2893
153 | 444.9391
154 | 422.848
155 | 401.1444
156 | 379.9031
157 | 359.3607
158 | 339.4527
159 | 320.1946
160 | 301.6683
161 | 283.9491
162 | 266.8801
163 | 250.6556
164 | 235.3802
165 | 220.9827
166 | 207.3906
167 | 194.654
168 | 182.7171
169 | 171.5176
170 | 161.016
171 | 151.2427
172 | 142.065
173 | 133.5128
174 | 125.451
175 | 117.9259
176 | 110.8959
177 | 104.3955
178 | 98.29598
179 | 92.72537
180 | 87.55287
181 | 82.78358
182 | 78.28179
183 | 74.10957
184 | 70.23692
185 | 66.70721
186 | 63.53931
187 | 60.71777
188 | 58.20344
189 | 55.99324
190 | 54.05563
191 | 52.36746
192 | 50.90522
193 | 49.64217
194 | 48.54112
195 | 47.57136
196 | 46.76046
197 | 46.05977
198 | 45.42117
199 | 44.89144
200 | 44.39714
201 | 43.97019
202 | 43.58295
203 | 43.22992
204 | 42.91649
205 | 42.63941
206 | 42.366125
207 | 42.11699
208 | 41.90439
209 | 41.71089
210 | 41.5167
211 | 41.35119
212 | 41.187
213 | 41.03449
214 | 40.8953
215 | 40.75901
216 | 40.63408
217 | 40.50843
218 | 40.39759
219 | 40.28464
220 | 40.16737
221 | 40.07293
222 | 39.97146