## Cycle
Cycle (N) | Capacity (mAh)
1 | 473.5848
2 | 1441.94
3 | 1438.951
4 | 1436.242
5 | 1433.4432
6 | 1430.426
7 | 1427.0224
8 | 1423.357
9 | 1419.459
10 | 1415.437
11 | 1411.254
12 | 1407.045
13 | 1402.876
14 | 1398.694
15 | 1394.59
16 | 1390.554
17 | 1386.552
18 | 1382.599
19 | 1378.667
20 | 1374.804
21 | 1370.964
22 | 1367.128
23 | 1363.403
24 | 1359.696
25 | 1355.977
26 | 1352.414
27 | 1348.805
28 | 1345.161
29 | 1341.635
30 | 1338.036
31 | 1334.387
32 | 1330.788
33 | 1327.116
34 | 1323.361
35 | 1319.632
36 | 1315.8296
37 | 1311.968
38 | 1308.085
39 | 1304.182
40 | 1300.224
41 | 1296.292
42 | 1292.2776
43 | 1288.274
44 | 1284.2304
45 | 1280.165
46 | 1276.028
47 | 1271.851
48 | 1267.544
49 | 1263.165
50 | 1258.6232
51 | 1253.969
52 | 1249.1464
53 | 1244.098
54 | 1238.799
55 | 1233.274
56 | 1227.488
57 | 1221.513
58 | 1215.5
59 | 1209.315
60 | 1202.863
61 | 1196.197
62 | 1189.097
63 | 1181.523
64 | 1173.931
65 | 1166.03
66 | 1157.797
67 | 1149.6
68 | 1141.211
69 | 1132.701
70 | 1124.2344
71 | 1115.713
72 | 1107.272
73 | 1098.966
74 | 1090.71
75 | 1082.42
76 | 1074.221
77 | 1066.0784
78 | 1057.905
79 | 1049.823
80 | 1041.696
81 | 1033.387
82 | 1025.035
83 | 1016.761
84 | 1008.5448
85 | 1000.374
86 | 992.3711
87 | 984.4516
88 | 976.6487
89 | 969.0668
90 | 961.4564
91 | 953.91
92 | 946.3536
93 | 938.8382
94 | 931.3165
95 | 923.8266
96 | 916.4144
97 | 908.9136
98 | 901.449
99 | 893.9843
100 | 886.7216
101 | 879.3062
102 | 871.8773
103 | 864.3937
104 | 857.0308
105 | 849.5181
106 | 841.9396
107 | 834.2588
108 | 826.5736
109 | 818.5988
110 | 810.5649
111 | 802.3255
112 | 794.0129
113 | 785.4208
114 | 776.6379
115 | 767.5292
116 | 758.2341
117 | 748.5977
118 | 738.7408
119 | 728.5042
120 | 718.4899
121 | 708.1092
122 | 697.5223
123 | 0.001347222
124 | 0.001125
125 | 0.001016667
126 | 0.0009111111
127 | 0.0009333333
128 | 0.0008944444
129 | 0.0009
130 | 0.0008722222
131 | 0.0008833333
132 | 0.0008611111
133 | 0.0008833333
134 | 0.0008666667
135 | 0.00085
136 | 0.0008611111
137 | 0.0008555556
138 | 0.0008611111
139 | 0.0008833333
140 | 0.0008777778
141 | 0.0008388889
142 | 0.0008444444
143 | 0.0008555556
144 | 0.00085
145 | 0.0008722222
146 | 0.0008777778
147 | 0.0008722222
148 | 0.0008388889
149 | 0.0008333333
150 | 0.0008388889
151 | 0.0008388889
152 | 0.0008388889
153 | 0.0008611111
154 | 0.0008277778
155 | 0.0008277778
156 | 0.0008333333
157 | 0.0008277778
158 | 0.0008388889
159 | 0.0008333333
160 | 0.0008111111
161 | 0.0008
162 | 0.0008277778
163 | 0.0008277778
164 | 0.0008111111
165 | 0.0008222222
166 | 0.0008055556
167 | 0.0008277778
168 | 0.0008
169 | 0.0008166667
170 | 0.0008166667
171 | 0.0008388889
172 | 0.0008222222
173 | 0.0008166667
174 | 0.0008111111
175 | 0.0008166667
176 | 0.0008
177 | 0.0008166667
178 | 0.0008111111
179 | 0.0007944444
180 | 0.0008166667
181 | 0.0008055556
182 | 0.0007944444
183 | 0.0007888889
184 | 0.0007888889
185 | 0.0008
186 | 0.0008
187 | 0.0008111111
188 | 0.0007777778
189 | 0.0008222222
190 | 0.0008111111
191 | 0.0007944444
192 | 0.0007888889
193 | 0.0008
194 | 0.0007888889
195 | 0.0008166667
196 | 0.0007944444
197 | 0.0007888889
198 | 0.0007944444
199 | 0.0008055556
200 | 0.0007944444
201 | 0.0007888889
202 | 0.0007944444
203 | 0.0007777778
204 | 0.0007833333
205 | 0.0008111111
206 | 0.0007722222
207 | 0.0007888889
208 | 0.0007722222
209 | 0.0007666667
210 | 0.0008
211 | 0.0007888889
212 | 0.0007777778
213 | 0.0007888889
214 | 0.0007888889
215 | 0.0007777778
216 | 0.0007611111
217 | 0.0007666667
218 | 0.0007944444
219 | 0.0008055556
220 | 0.0007833333
221 | 0.0007944444
222 | 0.0007777778
223 | 0.0007777778
224 | 0.0008
225 | 0.0007944444
226 | 0.0007666667
227 | 0.0008
228 | 0.0007777778
229 | 0.0007888889
230 | 0.0007944444
231 | 0.0007777778
232 | 0.0007722222
233 | 0.0007666667
234 | 0.0007666667
235 | 0.0007722222
236 | 0.0007833333
237 | 0.0007722222
238 | 0.0008055556
239 | 0.0007944444
240 | 0.0007444444
241 | 0.0007611111
242 | 0.00075
243 | 0.0007777778
244 | 0.0007888889
245 | 0.0007722222
246 | 0.0007722222
247 | 0.0007611111
248 | 0.0007666667
249 | 0.0007833333
250 | 0.0007555556
251 | 0.00075
252 | 0.0007777778
253 | 0.0007666667
254 | 0.0007666667
255 | 0.0007666667
256 | 0.0007722222
257 | 0.0007888889
258 | 0.0007555556
259 | 0.0007666667
260 | 0.0007444444
261 | 0.0007777778
262 | 0.0007888889
263 | 0.0007555556
264 | 0.0007722222
265 | 0.00075
266 | 0.0007888889
267 | 0.0007611111
268 | 0.0007833333
269 | 0.0007555556
270 | 0.00075
271 | 0.0007666667
272 | 0.0007833333
273 | 0.0007666667