## Cycle
Cycle (N) | Capacity (mAh)
1 | 512.966
2 | 1515.189
3 | 1510.846
4 | 1505.966
5 | 1501.096
6 | 1496.0864
7 | 1490.173
8 | 1316.059
9 | 1473.964
10 | 1469.529
11 | 384.1009
12 | 1464.708
13 | 1459.791
14 | 1453.981
15 | 1447.643
16 | 1441.162
17 | 1434.618
18 | 1428.1536
19 | 1421.722
20 | 1415.493
21 | 1409.29
22 | 1403.266
23 | 1397.401
24 | 1391.589
25 | 1385.876
26 | 1380.247
27 | 1374.696
28 | 1369.198
29 | 1363.655
30 | 1358.096
31 | 1352.44
32 | 1346.776
33 | 1341.266
34 | 1335.602
35 | 1329.709
36 | 1323.841
37 | 1317.783
38 | 1311.723
39 | 1305.3608
40 | 1299.034
41 | 1292.568
42 | 1286.392
43 | 1279.573
44 | 1271.568
45 | 1263.78
46 | 1255.947
47 | 1248.031
48 | 1239.7008
49 | 1231.075
50 | 1222.077
51 | 1212.666
52 | 1202.983
53 | 1193.014
54 | 1183.078
55 | 1172.884
56 | 1162.469
57 | 1152.055
58 | 1141.52
59 | 1130.8872
60 | 1120.109
61 | 1109.254
62 | 1098.36
63 | 1087.425
64 | 1076.509
65 | 1065.643
66 | 1054.711
67 | 1043.857
68 | 1033.2224
69 | 1022.5704
70 | 1011.96
71 | 1001.577
72 | 991.4304
73 | 981.4457
74 | 971.5902
75 | 961.8659
76 | 952.1421
77 | 942.4996
78 | 932.9003
79 | 923.3229
80 | 913.7268
81 | 904.1429
82 | 894.2775
83 | 884.4375
84 | 874.6332
85 | 864.6656
86 | 854.7922
87 | 844.887
88 | 835.0308
89 | 825.0998
90 | 815.1411
91 | 805.4843
92 | 795.8309
93 | 786.0027
94 | 776.0448
95 | 765.8881
96 | 755.6018
97 | 744.8634
98 | 733.8861
99 | 722.5885
100 | 710.956
101 | 698.9425
102 | 686.5959
103 | 673.9456
104 | 661.2251
105 | 1.042597
106 | 0.1108444
107 | 0.01728889
108 | 0.008738889
109 | 0.004336111
110 | 0.004336111
111 | 0.004369444
112 | 0.004277778
113 | 0.004352778
114 | 0.004441667
115 | 0.006469444
116 | 0.004216667
117 | 0.004227778
118 | 0.004408333
119 | 0.004472222
120 | 0.004319444
121 | 0.004261111
122 | 0.004380556
123 | 0.004555556
124 | 0.004408333
125 | 0.004369444
126 | 0.0043
127 | 0.004261111
128 | 0.004277778
129 | 0.004255556
130 | 0.0043
131 | 0.004238889
132 | 0.004183333
133 | 0.004172222
134 | 0.004127778
135 | 0.004194444
136 | 0.004255556
137 | 0.004211111
138 | 0.00425
139 | 0.004216667
140 | 0.004211111
141 | 0.004177778
142 | 0.004238889
143 | 0.004272222
144 | 0.004116667
145 | 0.004102778
146 | 0.004336111
147 | 0.004086111
148 | 0.004138889
149 | 0.004058333
150 | 0