## Cycle
Cycle (N) | Capacity (mAh)
1 | 489.1613
2 | 1455.609
3 | 1452.755
4 | 1449.956
5 | 1447.168
6 | 1444.29
7 | 1441.074
8 | 1437.653
9 | 1433.994
10 | 1430.335
11 | 1426.575
12 | 1422.81
13 | 1419.112
14 | 1415.423
15 | 1411.782
16 | 1408.125
17 | 1404.596
18 | 1401.127
19 | 1397.668
20 | 1394.308
21 | 1390.961
22 | 1387.659
23 | 1384.424
24 | 1381.222
25 | 1378.027
26 | 1374.896
27 | 1371.776
28 | 1368.634
29 | 1365.524
30 | 1362.388
31 | 1359.209
32 | 1356.015
33 | 1352.726
34 | 1349.479
35 | 1346.161
36 | 1342.689
37 | 1339.249
38 | 1335.733
39 | 1332.261
40 | 1328.876
41 | 1325.404
42 | 1321.911
43 | 1318.495
44 | 1315.043
45 | 1311.592
46 | 1308.085
47 | 1304.423
48 | 1300.725
49 | 1296.824
50 | 1292.996
51 | 1289.159
52 | 1285.3192
53 | 1281.481
54 | 1277.573
55 | 1273.377
56 | 1269.299
57 | 1265.1992
58 | 1261.134
59 | 1257.109
60 | 1253.102
61 | 1249.126
62 | 1245.187
63 | 1241.247
64 | 1237.303
65 | 1233.366
66 | 1229.387
67 | 1225.55
68 | 1221.641
69 | 1217.631
70 | 1213.816
71 | 1209.729
72 | 1205.857
73 | 1201.927
74 | 1198.0136
75 | 1194.0672
76 | 1190.266
77 | 1186.446
78 | 1182.5936
79 | 1178.783
80 | 1174.942
81 | 1171.073
82 | 1167.244
83 | 1163.3344
84 | 1159.372
85 | 1155.373
86 | 1151.241
87 | 1147.012
88 | 1142.678
89 | 1138.221
90 | 1133.636
91 | 1128.948
92 | 1124.211
93 | 1119.364
94 | 1114.4128
95 | 1109.437
96 | 1104.287
97 | 1098.975
98 | 1093.688
99 | 1088.278
100 | 1082.767
101 | 1077.235
102 | 1071.538
103 | 1065.7
104 | 1059.655
105 | 1053.665
106 | 1047.406
107 | 1041.048
108 | 1034.656
109 | 1027.984
110 | 1021.135
111 | 1014.138
112 | 1006.983
113 | 999.6158
114 | 991.9607
115 | 984.303
116 | 976.3696
117 | 968.1441
118 | 959.4637
119 | 950.5586
120 | 941.3954
121 | 931.934
122 | 922.3309
123 | 912.3681
124 | 902.0748
125 | 891.322
126 | 880.318
127 | 868.8507
128 | 856.9781
129 | 844.6066
130 | 831.8554
131 | 818.7025
132 | 805.0497
133 | 790.903
134 | 776.2225
135 | 760.8746
136 | 744.8294
137 | 728.1208
138 | 710.9479
139 | 694.114
140 | 676.5576
141 | 658.1815
142 | 0.001783333
143 | 0.001483333
144 | 0.001325
145 | 0.00125
146 | 0.001227778
147 | 0.001161111
148 | 0.0012
149 | 0.0012
150 | 0.0012
151 | 0.001194444