## Cycle
Cycle (N) | Capacity (mAh)
1 | 499.5778
2 | 1491.4608
3 | 1489.192
4 | 1486.137
5 | 1482.612
6 | 1479.123
7 | 1475.389
8 | 1471.326
9 | 1466.949
10 | 1462.455
11 | 1457.843
12 | 1453.176
13 | 1448.483
14 | 1443.722
15 | 1439.126
16 | 1434.285
17 | 1429.722
18 | 1425.203
19 | 1420.686
20 | 1416.267
21 | 1411.86
22 | 1407.513
23 | 1403.231
24 | 1398.909
25 | 1394.6672
26 | 1390.4656
27 | 1386.14
28 | 1381.954
29 | 1377.699
30 | 1373.314
31 | 1369.016
32 | 1364.6064
33 | 1360.049
34 | 1355.584
35 | 1350.99
36 | 1346.329
37 | 1341.716
38 | 1337.063
39 | 1332.428
40 | 1327.764
41 | 1323.032
42 | 1318.251
43 | 1313.304
44 | 1308.204
45 | 1303.038
46 | 1297.656
47 | 1292.0792
48 | 1286.234
49 | 1280.188
50 | 1274.084
51 | 1267.912
52 | 1261.58
53 | 1255.091
54 | 1248.504
55 | 1241.831
56 | 1235.09
57 | 1227.917
58 | 1220.875
59 | 1213.905
60 | 1207.002
61 | 1200.099
62 | 1193.185
63 | 1186.366
64 | 1179.565
65 | 1172.747
66 | 1166.016
67 | 1159.244
68 | 1152.361
69 | 1145.612
70 | 1138.91
71 | 1132.2
72 | 1125.62
73 | 1119.121
74 | 1112.655
75 | 1106.275
76 | 1099.684
77 | 1093.404
78 | 1087.162
79 | 1080.917
80 | 1074.583
81 | 1068.28
82 | 1061.858
83 | 1055.393
84 | 1048.935
85 | 1042.364
86 | 1035.782
87 | 1029.0968
88 | 1022.324
89 | 1015.448
90 | 1008.474
91 | 1001.469
92 | 994.4114
93 | 987.1529
94 | 979.8916
95 | 972.4857
96 | 964.9538
97 | 957.3717
98 | 949.7294
99 | 941.9564
100 | 934.1305
101 | 926.3414
102 | 918.4681
103 | 910.3986
104 | 902.0675
105 | 893.6909
106 | 885.0028
107 | 876.076
108 | 866.7806
109 | 857.4853
110 | 848.0345
111 | 838.2566
112 | 828.1255
113 | 817.6371
114 | 806.7287
115 | 795.354
116 | 783.6766
117 | 771.5072
118 | 758.882
119 | 745.9456
120 | 732.7058
121 | 0.001725
122 | 0.001447222
123 | 0.001311111
124 | 0.001236111
125 | 0.001175
126 | 0.001175
127 | 0.001152778
128 | 0.001202778
129 | 0.001311111
130 | 0.001163889
131 | 0.001283333
132 | 0.001094444
133 | 0.001202778
134 | 0.001158333
135 | 0.001219444
136 | 0.0011
137 | 0.001136111
138 | 0.001094444
139 | 0.001147222
140 | 0.001147222
141 | 0.001241667
142 | 0.001197222
143 | 0.0011
144 | 0.001241667
145 | 0.001083333
146 | 0.001213889
147 | 0.001111111
148 | 0.001158333
149 | 0.001094444
150 | 0.001061111
151 | 0.001061111
152 | 0.001116667
153 | 0.001072222
154 | 0.001197222
155 | 0.001191667
156 | 0.001044444
157 | 0.001141667
158 | 0.001055556
159 | 0.001072222
160 | 0.001016667
161 | 0.001022222
162 | 0.001044444
163 | 0.001038889
164 | 0.001005556
165 | 0.001111111
166 | 0.001158333
167 | 0.001033333
168 | 0.001122222
169 | 0.001005556
170 | 0.001147222
171 | 0.0009944444
172 | 0.001
173 | 0.001094444
174 | 0.001011111
175 | 0.001066667
176 | 0.001016667
177 | 0.001033333
178 | 0.001038889
179 | 0.001027778
180 | 0.001033333
181 | 0.001011111
182 | 0.0009694444
183 | 0.000975
184 | 0.0009638889
185 | 0.001083333
186 | 0.001055556
187 | 0.0009805556
188 | 0.0009416667
189 | 0.0009944444
190 | 0.001111111
191 | 0.001105556
192 | 0.0009944444
193 | 0.0009527778
194 | 0.0009527778
195 | 0.001033333
196 | 0.001016667
197 | 0.001005556
198 | 0.001066667
199 | 0.001022222
200 | 0.0009472222
201 | 0.0009861111
202 | 0.0009694444
203 | 0.0011
204 | 0.0009583333
205 | 0.00105
206 | 0.0009472222
207 | 0.0009416667
208 | 0.001077778
209 | 0.0009805556
210 | 0.0009138889
211 | 0.0009416667
212 | 0.0009944444
213 | 0.0009583333
214 | 0.0009416667
215 | 0.00105
216 | 0.001033333
217 | 0.001011111
218 | 0.0009083333
219 | 0.001072222
220 | 0.0009472222
221 | 0.001022222
222 | 0.001033333
223 | 0.0009944444
224 | 0.000925
225 | 0.0009138889
226 | 0.0009583333
227 | 0.0009194444
228 | 0.0009861111
229 | 0.00105
230 | 0.0009138889
231 | 0.0009194444
232 | 0.0009805556
233 | 0.000975
234 | 0.0009944444
235 | 0.0009583333
236 | 0.001055556
237 | 0.001011111
238 | 0.0009027778
239 | 0.001022222
240 | 0.0009138889
241 | 0.0009083333
242 | 0.0009472222
243 | 0.000975
244 | 0.0009416667
245 | 0.000975
246 | 0.0009361111
247 | 0.001005556
248 | 0.001016667
249 | 0.0009472222
250 | 0.0008972222
251 | 0.001
252 | 0.0009527778
253 | 0.0009527778
254 | 0