## Cycle
Cycle (N) | Capacity (mAh)
1 | 503.7176
2 | 1489.125
3 | 1484.182
4 | 1479.063
5 | 1474.203
6 | 1469.548
7 | 1464.733
8 | 1459.619
9 | 1454.102
10 | 1448.495
11 | 1442.556
12 | 1436.3072
13 | 1429.882
14 | 1423.095
15 | 1416.381
16 | 1409.35
17 | 1402.7064
18 | 1396.336
19 | 1390.03
20 | 1383.904
21 | 1377.873
22 | 1371.906
23 | 1366.102
24 | 1360.35
25 | 1354.66
26 | 1349.0728
27 | 1343.47
28 | 1337.871
29 | 1332.344
30 | 1326.7224
31 | 1321.065
32 | 1315.387
33 | 1309.628
34 | 1303.764
35 | 1297.841
36 | 1291.895
37 | 1285.894
38 | 1279.908
39 | 1273.8256
40 | 1267.7392
41 | 1261.6336
42 | 1255.537
43 | 1249.389
44 | 1243.101
45 | 1236.644
46 | 1230.02
47 | 1223.238
48 | 1216.278
49 | 1209.275
50 | 1202.287
51 | 1195.172
52 | 1187.937
53 | 1180.774
54 | 1173.396
55 | 1166.113
56 | 1158.841
57 | 1151.81
58 | 1144.808
59 | 1137.665
60 | 1130.597
61 | 1123.484
62 | 1116.372
63 | 1109.163
64 | 1101.938
65 | 1094.732
66 | 1087.491
67 | 1080.15
68 | 1073.064
69 | 1065.834
70 | 1058.624
71 | 1051.377
72 | 1044.08
73 | 1036.762
74 | 1029.422
75 | 1022.155
76 | 1014.763
77 | 1007.308
78 | 999.9062
79 | 992.4875
80 | 985.0689
81 | 977.5
82 | 969.8011
83 | 961.9425
84 | 953.9587
85 | 945.929
86 | 937.7477
87 | 929.4252
88 | 920.9391
89 | 912.3825
90 | 903.6797
91 | 894.9057
92 | 885.9492
93 | 876.6579
94 | 867.1501
95 | 857.4713
96 | 847.542
97 | 837.3042
98 | 826.8549
99 | 816.1528
100 | 805.0217
101 | 793.4081
102 | 781.4289
103 | 769.2418
104 | 756.6427
105 | 743.7747
106 | 730.5267
107 | 716.8118
108 | 702.847
109 | 688.6643
110 | 674.0996
111 | 659.4954
112 | 644.2826
113 | 628.9877
114 | 613.466
115 | 597.7677
116 | 581.7131
117 | 565.4609
118 | 548.9436
119 | 532.1465
120 | 515.0847
121 | 497.5809
122 | 479.8058
123 | 462.0122
124 | 444.135
125 | 426.3249
126 | 408.5811
127 | 390.996
128 | 373.618
129 | 356.5214
130 | 339.7258
131 | 323.3645
132 | 307.2968
133 | 291.6844
134 | 276.5534
135 | 261.9189
136 | 247.9423
137 | 234.4353
138 | 221.4886
139 | 209.1199
140 | 197.342
141 | 186.2552
142 | 175.7875
143 | 165.8745
144 | 156.4272
145 | 147.6002
146 | 139.2595
147 | 131.4195
148 | 123.9673
149 | 117.0343
150 | 110.5833
151 | 104.4525
152 | 98.76776
153 | 93.52132
154 | 88.62376
155 | 84.05863
156 | 79.84701
157 | 76.00873
158 | 72.41494
159 | 69.13303
160 | 66.10589
161 | 63.43892
162 | 60.98836
163 | 58.79562
164 | 56.87971
165 | 55.2003
166 | 53.66428
167 | 52.36719
168 | 51.23601
169 | 50.24776
170 | 49.35963
171 | 48.59814
172 | 47.94384
173 | 47.36348
174 | 46.85001
175 | 46.38439
176 | 45.78685
177 | 45.41523
178 | 45.07206
179 | 44.78466
180 | 44.50859
181 | 44.24486
182 | 43.99277
183 | 43.79441
184 | 43.59377
185 | 43.41033
186 | 43.22276
187 | 43.04119
188 | 42.88214
189 | 42.71987
190 | 42.57686
191 | 42.45239
192 | 42.31194
193 | 42.18911
194 | 42.06495
195 | 41.93191
196 | 41.82017
197 | 41.72147
198 | 41.61344
199 | 41.52497
200 | 41.42884
201 | 41.33275
202 | 41.24028
203 | 41.14704
204 | 41.06551
205 | 40.969775
206 | 40.8766
207 | 40.80011
208 | 40.71608
209 | 40.63554
210 | 40.57395
211 | 40.49971
212 | 40.42928
213 | 40.34884
214 | 40.27069
215 | 40.1861
216 | 40.12327
217 | 40.06421
218 | 39.98509
219 | 39.91904
220 | 39.84399
221 | 39.77708
222 | 39.70932
223 | 39.65195
224 | 39.5795
225 | 39.51939
226 | 39.45477
227 | 39.382925
228 | 39.33014
229 | 39.26389
230 | 39.20037
231 | 39.15061
232 | 39.08516
233 | 39.0237
234 | 38.96573
235 | 38.91259
236 | 38.84195