## Cycle
Cycle (N) | Capacity (mAh)
1 | 503.0087
2 | 1505.253
3 | 1502.604
4 | 1499.3152
5 | 1495.813
6 | 1492.49
7 | 1489.054
8 | 1485.4792
9 | 1481.604
10 | 1477.844
11 | 1473.75
12 | 1469.5528
13 | 1465.304
14 | 1460.859
15 | 1456.544
16 | 1451.9856
17 | 1447.919
18 | 1443.873
19 | 1439.865
20 | 1435.997
21 | 1432.149
22 | 1428.419
23 | 1424.744
24 | 1421.068
25 | 1417.541
26 | 1414.009
27 | 1410.421
28 | 1406.994
29 | 1403.467
30 | 1399.9264
31 | 1396.457
32 | 1392.884
33 | 1389.2592
34 | 1385.666
35 | 1381.981
36 | 1378.22
37 | 1374.412
38 | 1370.519
39 | 1366.635
40 | 1362.726
41 | 1358.752
42 | 1354.873
43 | 1350.951
44 | 1347.002
45 | 1343.061
46 | 1339.091
47 | 1335.077
48 | 1331.0824
49 | 1327.052
50 | 1323.031
51 | 1319.006
52 | 1314.903
53 | 1310.761
54 | 1306.484
55 | 1302.05
56 | 1297.412
57 | 1292.519
58 | 1287.4928
59 | 1282.394
60 | 1277.234
61 | 1271.864
62 | 1266.4928
63 | 1260.992
64 | 1255.293
65 | 1249.484
66 | 1243.721
67 | 1237.996
68 | 1232.356
69 | 1226.9008
70 | 1221.514
71 | 1216.1768
72 | 1210.908
73 | 1205.6144
74 | 1200.358
75 | 1195.092
76 | 1189.896
77 | 1184.689
78 | 1179.484
79 | 1174.322
80 | 1169.1368
81 | 1163.947
82 | 1158.802
83 | 1153.6064
84 | 1148.499
85 | 1143.357
86 | 1138.19
87 | 1132.989
88 | 1127.792
89 | 1122.49
90 | 1117.188
91 | 1111.833
92 | 1106.348
93 | 1100.949
94 | 1095.402
95 | 1089.8696
96 | 1084.246
97 | 1078.571
98 | 1072.871
99 | 1067.0344
100 | 1061.12
101 | 1055.067
102 | 1048.83
103 | 1042.596
104 | 1036.157
105 | 1029.519
106 | 1022.837
107 | 1015.924
108 | 1008.927
109 | 1001.668
110 | 994.2287
111 | 986.6366
112 | 978.8587
113 | 970.9337
114 | 962.691
115 | 954.3168
116 | 945.6713
117 | 936.5868
118 | 927.3697
119 | 917.8572
120 | 908.2419
121 | 898.0854
122 | 887.5456
123 | 877.3065
124 | 870.4171
125 | 862.9857
126 | 4.722672
127 | 0.001597222
128 | 0.0014
129 | 0.001394444
130 | 0.001275
131 | 0.001327778
132 | 0.001252778
133 | 0.001202778
134 | 0.001202778
135 | 0.001197222
136 | 0.001208333
137 | 0.001294444
138 | 0.001180556
139 | 0.001175
140 | 0.001186111
141 | 0.001169444
142 | 0.001141667
143 | 0.001169444
144 | 0.001136111
145 | 0.001225
146 | 0.001191667
147 | 0