## Cycle
Cycle (N) | Capacity (mAh)
1 | 498.6513
2 | 1486.76
3 | 1484.036
4 | 1480.31
5 | 1476.4264
6 | 1472.61
7 | 1468.489
8 | 1464.0608
9 | 1459.267
10 | 1454.674
11 | 1449.963
12 | 1445.208
13 | 1440.475
14 | 1435.635
15 | 1431.013
16 | 1426.218
17 | 1421.878
18 | 1417.743
19 | 1413.617
20 | 1409.678
21 | 1405.799
22 | 1401.969
23 | 1398.279
24 | 1394.574
25 | 1390.904
26 | 1387.228
27 | 1383.504
28 | 1379.753
29 | 1376.033
30 | 1372.289
31 | 1368.573
32 | 1364.779
33 | 1360.9896
34 | 1357.207
35 | 1353.47
36 | 1349.701
37 | 1345.9424
38 | 1342.156
39 | 1338.323
40 | 1334.575
41 | 1330.8032
42 | 1326.999
43 | 1323.251
44 | 1319.459
45 | 1315.627
46 | 1311.848
47 | 1307.976
48 | 1304.071
49 | 1300.132
50 | 1296.094
51 | 1291.926
52 | 1287.579
53 | 1283.104
54 | 1278.419
55 | 1273.502
56 | 1268.348
57 | 1262.956
58 | 1257.328
59 | 1251.5224
60 | 1245.559
61 | 1239.424
62 | 1233.218
63 | 1226.909
64 | 1220.741
65 | 1214.3528
66 | 1207.851
67 | 1201.488
68 | 1194.918
69 | 1188.213
70 | 1181.417
71 | 1174.419
72 | 1167.3968
73 | 1160.383
74 | 1153.384
75 | 1146.306
76 | 1139.368
77 | 1132.404
78 | 1125.448
79 | 1118.7
80 | 1111.678
81 | 1104.512
82 | 1097.414
83 | 1090.334
84 | 1083.134
85 | 1075.836
86 | 1068.53
87 | 1061.155
88 | 1053.785
89 | 1046.38
90 | 1038.9008
91 | 1031.368
92 | 1023.704
93 | 1015.838
94 | 1007.973
95 | 1000.04
96 | 992.0192
97 | 983.9698
98 | 975.8557
99 | 967.5662
100 | 959.1478
101 | 950.6041
102 | 941.8844
103 | 933.0214
104 | 923.8769
105 | 914.7165
106 | 905.2804
107 | 895.7738
108 | 886.0622
109 | 876.0856
110 | 865.7125
111 | 855.0548
112 | 844.1618
113 | 832.8621
114 | 821.2789
115 | 809.3701
116 | 797.4377
117 | 785.4484
118 | 773.0802
119 | 760.6124
120 | 747.6508
121 | 734.3733
122 | 720.7364
123 | 707.1085
124 | 693.1421
125 | 1.760347
126 | 1.216214
127 | 0.7187889
128 | 0.5863111
129 | 0.7018028
130 | 0.4671639
131 | 0.53695
132 | 0.3393639
133 | 0.358975
134 | 0.3094167
135 | 0.2963083
136 | 0.2947833
137 | 0.2232639
138 | 0.02629167
139 | 0.03521389
140 | 0.05135278
141 | 0.05074444
142 | 0.04435278
143 | 0.05140833
144 | 0.07133056
145 | 0.05124722
146 | 0.05083889
147 | 0.04473333
148 | 0.03763611
149 | 0.04216389
150 | 0.05143056
151 | 0.04641111
152 | 0.03515278
153 | 0.04901944
154 | 0.03761667
155 | 0.02614444
156 | 0.05068889
157 | 0.03974722
158 | 0.02617778
159 | 0.02833889
160 | 0.03288889
161 | 0.02189722
162 | 0.02163056
163 | 0.01074722
164 | 0.004516667
165 | 0.01300278
166 | 0.004113889
167 | 0.001913889
168 | 0.003863889
169 | 0.001825
170 | 0.001863889
171 | 0.001966667
172 | 0.001880556
173 | 0.001961111
174 | 0.001925
175 | 0.001925
176 | 0.00205
177 | 0.001983333
178 | 0.001930556
179 | 0.002016667
180 | 0.001875
181 | 0.001788889
182 | 0.001936111
183 | 0.002038889
184 | 0.002055556
185 | 0.002066667
186 | 0.001841667
187 | 0.001966667
188 | 0.001841667
189 | 0.002066667
190 | 0.001952778
191 | 0.001886111
192 | 0.001825
193 | 0.001941667
194 | 0.002055556
195 | 0.001869444
196 | 0.001988889
197 | 0.001863889
198 | 0.001830556
199 | 0.001841667
200 | 0.001886111
201 | 0.001863889
202 | 0.001925
203 | 0.00175
204 | 0.001847222
205 | 0.001930556
206 | 0.001897222
207 | 0.001919444
208 | 0.001836111
209 | 0.001777778
210 | 0.001961111
211 | 0.001852778
212 | 0.001863889
213 | 0.001794444
214 | 0.001830556