## Cycle
Cycle (N) | Capacity (mAh)
1 | 489.7327
2 | 1468.504
3 | 1463.899
4 | 1459.941
5 | 1456.046
6 | 1452.202
7 | 1448.0536
8 | 1443.615
9 | 1438.77
10 | 1434.0208
11 | 1429.124
12 | 1424.065
13 | 1418.963
14 | 1413.733
15 | 1408.648
16 | 1403.416
17 | 1398.5272
18 | 1393.899
19 | 1389.3032
20 | 1384.875
21 | 1380.466
22 | 1376.145
23 | 1371.969
24 | 1367.786
25 | 1363.631
26 | 1359.552
27 | 1355.489
28 | 1351.407
29 | 1347.405
30 | 1343.319
31 | 1339.22
32 | 1335.14
33 | 1330.957
34 | 1326.733
35 | 1322.49
36 | 1318.172
37 | 1313.781
38 | 1309.354
39 | 1304.869
40 | 1300.351
41 | 1295.801
42 | 1291.214
43 | 1286.605
44 | 1281.9392
45 | 1277.189
46 | 1272.374
47 | 1267.468
48 | 1262.466
49 | 1257.3424
50 | 1252.009
51 | 1246.514
52 | 1241.086
53 | 1235.963
54 | 1230.7408
55 | 1225.46
56 | 1219.686
57 | 1213.522
58 | 1207.349
59 | 1200.834
60 | 1193.973
61 | 1187.1456
62 | 1180.1928
63 | 1172.981
64 | 1165.939
65 | 1158.829
66 | 1151.585
67 | 1144.466
68 | 1137.383
69 | 1130.222
70 | 1123.279
71 | 1116.222
72 | 1109.099
73 | 1102.05
74 | 1094.917
75 | 1087.814
76 | 1080.8472
77 | 1073.917
78 | 1067.022
79 | 1060.052
80 | 1053.081
81 | 1046.056
82 | 1038.991
83 | 1031.968
84 | 1024.83
85 | 1017.564
86 | 1010.34
87 | 1002.999
88 | 995.5908
89 | 988.0591
90 | 980.5309
91 | 972.8196
92 | 964.9244
93 | 957.0179
94 | 948.9091
95 | 940.588
96 | 931.9647
97 | 923.2438
98 | 914.2728
99 | 905.116
100 | 895.7766
101 | 886.4071
102 | 876.8559
103 | 867.2229
104 | 857.6474
105 | 847.7108
106 | 837.528
107 | 827.1123
108 | 816.4868
109 | 805.5755
110 | 794.2281
111 | 782.5834
112 | 770.7972
113 | 758.9851
114 | 746.7312
115 | 734.5073
116 | 722.4725
117 | 710.4694
118 | 1.524269
119 | 0.3134694
120 | 0.1601944
121 | 0.1373556
122 | 0.124825
123 | 0.1252861
124 | 0.1253028
125 | 0.1066
126 | 0.10485
127 | 0.1025778
128 | 0.09558056
129 | 0.1008972
130 | 0.08885278
131 | 0.09110833
132 | 0.08444444
133 | 0.08676944
134 | 0.08882222
135 | 0.08666389
136 | 0.08690278
137 | 0.07339444
138 | 0.0735
139 | 0.06863889
140 | 0.07956944
141 | 0.05791389
142 | 0.07010556
143 | 0.07013056
144 | 0.057425
145 | 0.06174722
146 | 0.06211111
147 | 0.06585278
148 | 0.05058333
149 | 0.1047222
150 | 0.050925
151 | 0.05076667
152 | 0.05076944
153 | 0.050675
154 | 0.05048889
155 | 0.05033611
156 | 0.04816111
157 | 0.05016389
158 | 0.04807778
159 | 0.05033056
160 | 0.04587222
161 | 0.04568611
162 | 0.04576389
163 | 0.04573611
164 | 0.04996944
165 | 0.04125278
166 | 0.04545556
167 | 0.05053889
168 | 0.04828889
169 | 0.04586667
170 | 0.04585556
171 | 0.04350278
172 | 0.04130278
173 | 0.03894444
174 | 0.04101111
175 | 0.03703056
176 | 0.04116667
177 | 0.04996389
178 | 0.03877222
179 | 0.05013611
180 | 0.04353056
181 | 0.03897778
182 | 0.045625
183 | 0.03689722
184 | 0.0345
185 | 0.03463056
186 | 0.03661111
187 | 0.03435833
188 | 0.03479722
189 | 0.03445556
190 | 0.036925
191 | 0.03232222
192 | 0.03011667
193 | 0.03227222
194 | 0.03009722
195 | 0.03033611
196 | 0.03232778
197 | 0.03012222
198 | 0.02792222
199 | 0.02791111
200 | 0.03449444
201 | 0.02802222
202 | 0.027875
203 | 0.025625
204 | 0.02593056
205 | 0.02590556
206 | 0.02582222
207 | 0.027825
208 | 0.02795
209 | 0.03247222
210 | 0.03261389
211 | 0.0258
212 | 0.02576667
213 | 0.02590556
214 | 0.02577778
215 | 0.02352222
216 | 0.03229444
217 | 0.02577778
218 | 0.02581111
219 | 0.02351667
220 | 0.02143333
221 | 0.03009444
222 | 0.02134444
223 | 0.01696111
224 | 0.01917778
225 | 0.01929444
226 | 0.01934722
227 | 0.03001667
228 | 0.02361111
229 | 0.02370556
230 | 0.01700556
231 | 0.01705
232 | 0.01714444
233 | 0.01923333
234 | 0.01698056
235 | 0.01704444
236 | 0.01706667
237 | 0.01690833
238 | 0.02151111
239 | 0.01705556
240 | 0.02114722
241 | 0.02375833
242 | 0.02348056
243 | 0.02131111
244 | 0.01295833
245 | 0.02148333
246 | 0.01293056
247 | 0.01705
248 | 0.01482222
249 | 0.004427778
250 | 0.01492778
251 | 0.01275556
252 | 0.01701111
253 | 0.01281111
254 | 0.01065833
255 | 0.01273333
256 | 0.02143333
257 | 0.01491111
258 | 0.006458333
259 | 0.008591667
260 | 0.01285278
261 | 0.006480556
262 | 0.01288056
263 | 0.01271111
264 | 0.01271111
265 | 0.008602778
266 | 0.01066111
267 | 0.01491111
268 | 0.004325
269 | 0.01076944
270 | 0.006486111
271 | 0.01080278
272 | 0.01479722
273 | 0.01483333
274 | 0.008558333
275 | 0.008472222
276 | 0.004313889
277 | 0.01272778
278 | 0.004388889
279 | 0.01071944
280 | 0.01266111
281 | 0.004258333
282 | 0.01266667
283 | 0.004341667
284 | 0.008488889
285 | 0.004416667
286 | 0.004341667
287 | 0.010675
288 | 0.01070833
289 | 0.006441667
290 | 0.008636111
291 | 0.01058333
292 | 0.01070833
293 | 0.0044
294 | 0.004297222
295 | 0.004325
296 | 0.01060556
297 | 0.01060556
298 | 0.004280556
299 | 0.01058889
300 | 0.01070833
301 | 0.008488889
302 | 0.004269444
303 | 0.01060556
304 | 0.008438889
305 | 0.006363889
306 | 0.004269444
307 | 0.006436111
308 | 0.004297222
309 | 0.004330556
310 | 0.008427778
311 | 0.004252778
312 | 0.0127
313 | 0.008472222
314 | 0.004302778
315 | 0.004291667
316 | 0.004286111
317 | 0.004297222
318 | 0.01265556
319 | 0.004252778
320 | 0.004275
321 | 0.004213889
322 | 0.008591667
323 | 0.004308333
324 | 0.008502778