## Cycle
Cycle (N) | Capacity (mAh)
1 | 506.9873
2 | 1484.145
3 | 1481.3464
4 | 1478.323
5 | 1475.219
6 | 1472.2792
7 | 1469.239
8 | 1466.1
9 | 1462.749
10 | 1459.474
11 | 1455.966
12 | 1452.324
13 | 1448.591
14 | 1444.672
15 | 1440.792
16 | 1436.7
17 | 1432.955
18 | 1429.208
19 | 1425.435
20 | 1421.794
21 | 1418.167
22 | 1414.6672
23 | 1411.2
24 | 1407.759
25 | 1404.424
26 | 1401.129
27 | 1397.79
28 | 1394.619
29 | 1391.396
30 | 1388.119
31 | 1384.957
32 | 1381.732
33 | 1378.421
34 | 1375.239
35 | 1371.971
36 | 1368.663
37 | 1365.325
38 | 1361.943
39 | 1358.561
40 | 1355.207
41 | 1351.752
42 | 1348.33
43 | 1344.891
44 | 1341.438
45 | 1338.019
46 | 1334.5736
47 | 1331.075
48 | 1327.656
49 | 1324.165
50 | 1320.601
51 | 1317.046
52 | 1313.378
53 | 1309.601
54 | 1305.652
55 | 1301.586
56 | 1297.417
57 | 1293.111
58 | 1288.703
59 | 1284.209
60 | 1279.746
61 | 1275.262
62 | 1270.557
63 | 1266.092
64 | 1261.726
65 | 1257.429
66 | 1253.166
67 | 1248.861
68 | 1244.492
69 | 1240.264
70 | 1235.975
71 | 1231.762
72 | 1227.588
73 | 1223.361
74 | 1219.149
75 | 1214.919
76 | 1210.627
77 | 1206.276
78 | 1202.007
79 | 1197.743
80 | 1193.447
81 | 1189.019
82 | 1184.576
83 | 1180.086
84 | 1175.565
85 | 1171.023
86 | 1166.398
87 | 1161.765
88 | 1157.109
89 | 1152.419
90 | 1147.707
91 | 1142.951
92 | 1138.176
93 | 1133.445
94 | 1128.67
95 | 1123.872
96 | 1119.097
97 | 1114.276
98 | 1109.366
99 | 1104.599
100 | 1099.668
101 | 1094.6656
102 | 1089.725
103 | 1084.694
104 | 1079.5672
105 | 1074.444
106 | 1069.258
107 | 1063.991
108 | 1058.612
109 | 1053.186
110 | 1047.439
111 | 1041.562
112 | 1035.735
113 | 1029.683
114 | 1023.564
115 | 1017.422
116 | 1011.029
117 | 1004.564
118 | 997.9718
119 | 991.2652
120 | 984.4705
121 | 977.5097
122 | 970.4951
123 | 963.3284
124 | 956.0505
125 | 948.5708
126 | 940.7849
127 | 933.0604
128 | 925.0865
129 | 916.9732
130 | 908.5695
131 | 899.9659
132 | 891.089
133 | 882.0482
134 | 872.7194
135 | 863.1036
136 | 853.2213
137 | 842.9312
138 | 832.3814
139 | 821.461
140 | 810.0493
141 | 798.2376
142 | 786.0497
143 | 773.5643
144 | 760.9143
145 | 747.9113
146 | 734.5894
147 | 721.0255
148 | 707.2929
149 | 693.3767
150 | 679.204
151 | 664.808
152 | 650.1499
153 | 635.4148
154 | 620.531
155 | 605.9092
156 | 590.9526
157 | 575.7327
158 | 560.2768
159 | 544.4413
160 | 528.2953
161 | 511.8715
162 | 495.1047
163 | 478.144
164 | 461.0025
165 | 443.7861
166 | 426.518
167 | 409.2669
168 | 392.1599
169 | 375.2129
170 | 358.3914
171 | 341.8235
172 | 325.5424
173 | 309.6246
174 | 294.0921
175 | 278.954
176 | 264.3314
177 | 250.2131
178 | 236.6902
179 | 223.7613
180 | 211.3215
181 | 199.5401
182 | 188.2948
183 | 177.6111
184 | 167.3508
185 | 157.6411
186 | 148.4061
187 | 139.7166
188 | 131.5214
189 | 123.7336
190 | 116.4421
191 | 109.5571
192 | 103.1397
193 | 97.1405
194 | 91.58212
195 | 86.47422
196 | 82.42851
197 | 77.95787
198 | 73.87676
199 | 70.19183
200 | 66.92753
201 | 63.83586
202 | 61.07244
203 | 58.68566
204 | 57.24005
205 | 55.32331
206 | 53.48982
207 | 51.88336
208 | 50.55291
209 | 49.47039
210 | 48.49696
211 | 47.63033
212 | 46.90304
213 | 46.48637
214 | 46.41405
215 | 45.91847
216 | 45.33483
217 | 44.80568
218 | 44.36418
219 | 44.03992