## Cycle
Cycle (N) | Capacity (mAh)
1 | 505.8008
2 | 1489.312
3 | 1486.8944
4 | 1484.249
5 | 1481.274
6 | 1478.3592
7 | 1475.449
8 | 1472.447
9 | 1469.309
10 | 1466.0968
11 | 1462.685
12 | 1459.132
13 | 1455.478
14 | 1451.711
15 | 1447.917
16 | 1443.9792
17 | 1440.21
18 | 1436.451
19 | 1432.689
20 | 1428.991
21 | 1425.3272
22 | 1421.7336
23 | 1418.183
24 | 1414.656
25 | 1411.236
26 | 1407.846
27 | 1404.436
28 | 1401.18
29 | 1397.891
30 | 1394.592
31 | 1391.354
32 | 1388.078
33 | 1384.748
34 | 1381.473
35 | 1378.156
36 | 1374.807
37 | 1371.421
38 | 1367.99
39 | 1364.572
40 | 1361.164
41 | 1357.721
42 | 1354.298
43 | 1350.859
44 | 1347.3872
45 | 1343.931
46 | 1340.445
47 | 1336.895
48 | 1333.333
49 | 1329.694
50 | 1325.976
51 | 1322.187
52 | 1318.324
53 | 1314.3856
54 | 1310.329
55 | 1306.189
56 | 1301.954
57 | 1297.597
58 | 1293.12
59 | 1288.577
60 | 1283.967
61 | 1279.234
62 | 1274.514
63 | 1269.714
64 | 1264.821
65 | 1259.987
66 | 1255.085
67 | 1250.135
68 | 1245.194
69 | 1240.166
70 | 1235.062
71 | 1229.9
72 | 1224.627
73 | 1219.272
74 | 1213.92
75 | 1208.484
76 | 1202.921
77 | 1197.379
78 | 1191.846
79 | 1186.239
80 | 1180.637
81 | 1174.943
82 | 1169.211
83 | 1163.541
84 | 1157.861
85 | 1152.1552
86 | 1146.5104
87 | 1140.85
88 | 1135.267
89 | 1129.74
90 | 1124.181
91 | 1118.582
92 | 1113.129
93 | 1107.664
94 | 1102.216
95 | 1096.737
96 | 1091.2576
97 | 1085.771
98 | 1080.234
99 | 1074.674
100 | 1069.064
101 | 1063.195
102 | 1057.39
103 | 1051.5
104 | 1045.5344
105 | 1039.567
106 | 1033.537
107 | 1027.407
108 | 1021.17
109 | 1014.923
110 | 1008.454
111 | 1001.866
112 | 995.2075
113 | 988.3455
114 | 981.3267
115 | 974.21
116 | 966.8709
117 | 959.4027
118 | 951.6895
119 | 943.8852
120 | 935.8674
121 | 927.7001
122 | 919.3405
123 | 910.838
124 | 902.0742
125 | 893.0595
126 | 883.8465
127 | 874.2418
128 | 864.557
129 | 854.586
130 | 844.4883
131 | 834.1213
132 | 823.4817
133 | 812.4604
134 | 801.2766
135 | 789.822
136 | 778.1725
137 | 766.2568
138 | 754.0999
139 | 741.6328
140 | 729.184
141 | 1.06755
142 | 0.06348611
143 | 0.01503056
144 | 0.0042
145 | 0.004122222
146 | 0.002038889
147 | 0.001994444
148 | 0.001908333
149 | 0.001897222
150 | 0.001841667
151 | 0.001886111
152 | 0.001858333
153 | 0.001830556
154 | 0.001763889
155 | 0.001758333
156 | 0.001786111
157 | 0.001769444
158 | 0.001758333
159 | 0.001691667
160 | 0.001741667
161 | 0.001725
162 | 0.001638889
163 | 0.0017
164 | 0.001638889
165 | 0.001661111
166 | 0.0016
167 | 0.001622222
168 | 0.001588889
169 | 0.001638889
170 | 0.001583333
171 | 0.001566667
172 | 0.001588889
173 | 0.001588889
174 | 0.001538889
175 | 0.001544444
176 | 0.001527778
177 | 0.001555556
178 | 0.001555556
179 | 0.001555556
180 | 0.001511111
181 | 0.001538889
182 | 0.001477778
183 | 0.001527778
184 | 0.001488889
185 | 0.0015
186 | 0.001516667
187 | 0.001472222
188 | 0.00145
189 | 0.001516667
190 | 0.001461111
191 | 0.001455556
192 | 0.001433333
193 | 0.001488889
194 | 0.001483333
195 | 0.001483333
196 | 0.001427778
197 | 0.001472222
198 | 0.001438889
199 | 0.001466667
200 | 0.001411111
201 | 0.001405556
202 | 0.001455556
203 | 0.001416667
204 | 0.00145
205 | 0.001411111
206 | 0.001394444
207 | 0.001438889
208 | 0.001383333
209 | 0.001411111
210 | 0.001383333
211 | 0.0014
212 | 0.001358333
213 | 0.001427778
214 | 0.001375
215 | 0.001375
216 | 0.001363889
217 | 0.001394444
218 | 0.001405556
219 | 0.001363889
220 | 0.001363889
221 | 0.001347222
222 | 0.001341667
223 | 0.0014
224 | 0.0014
225 | 0.001341667
226 | 0.001363889
227 | 0.001336111
228 | 0.001341667
229 | 0.001358333
230 | 0.001394444
231 | 0.001394444
232 | 0.001347222
233 | 0.001394444
234 | 0.001394444
235 | 0.001347222
236 | 0.001325
237 | 0.001352778
238 | 0.001341667
239 | 0.001383333
240 | 0.001341667
241 | 0.001369444
242 | 0.001336111
243 | 0.001375
244 | 0.001313889
245 | 0.001369444
246 | 0.001369444
247 | 0.001330556
248 | 0.001313889
249 | 0.001319444
250 | 0.001352778
251 | 0.001319444
252 | 0.001319444
253 | 0.001341667
254 | 0.001308333
255 | 0.001336111
256 | 0.001297222
257 | 0.001291667
258 | 0.001297222
259 | 0.001280556
260 | 0.001297222
261 | 0.001330556
262 | 0.001286111
263 | 0.001297222
264 | 0.001297222
265 | 0.001325
266 | 0.001269444
267 | 0.001269444
268 | 0.001247222
269 | 0.001280556
270 | 0.001263889
271 | 0.001302778
272 | 0.001180556
273 | 0.001213889
274 | 0.001180556
275 | 0.001175
276 | 0.001158333
277 | 0.001202778
278 | 0.001158333
279 | 0.001202778
280 | 0.001191667
281 | 0.001197222
282 | 0.001175
283 | 0.001158333
284 | 0.001158333
285 | 0.001158333
286 | 0.001147222
287 | 0.001169444
288 | 0.001141667
289 | 0.001191667
290 | 0.001158333
291 | 0.001180556
292 | 0.001158333
293 | 0.001180556
294 | 0.001175
295 | 0.001147222
296 | 0.001136111
297 | 0.001125
298 | 0.001136111
299 | 0.001125
300 | 0.001119444
301 | 0.001119444
302 | 0.001113889
303 | 0.001141667
304 | 0.001141667
305 | 0.001163889
306 | 0.001175
307 | 0.001136111
308 | 0.001136111
309 | 0.001169444
310 | 0.001141667
311 | 0.001108333
312 | 0.001113889
313 | 0.001119444
314 | 0.001130556
315 | 0.001163889
316 | 0.001113889
317 | 0.001113889
318 | 0.001136111
319 | 0.001113889
320 | 0.001158333
321 | 0.001119444
322 | 0.001158333
323 | 0.001158333
324 | 0.001169444
325 | 0.001125
326 | 0.001163889
327 | 0.001119444
328 | 0.001113889
329 | 0.001158333
330 | 0.001102778
331 | 0.001108333
332 | 0.001108333
333 | 0.001113889
334 | 0.001102778
335 | 0.001130556
336 | 0.001147222
337 | 0.001158333
338 | 0.001108333
339 | 0.001108333
340 | 0.001108333
341 | 0.001102778
342 | 0.001108333
343 | 0.001108333
344 | 0.001152778
345 | 0.001130556
346 | 0.001113889
347 | 0.001147222
348 | 0.001130556
349 | 0.001152778
350 | 0.001097222
351 | 0.001113889
352 | 0.001113889
353 | 0.001152778
354 | 0.001125
355 | 0.001158333
356 | 0.001125
357 | 0.001130556
358 | 0.001088889
359 | 0.001113889
360 | 0.001130556
361 | 0.001108333
362 | 0.001108333
363 | 0.001113889
364 | 0.001141667
365 | 0.001152778
366 | 0.001088889
367 | 0.001152778
368 | 0.001102778
369 | 0.001141667
370 | 0.001113889
371 | 0.001097222
372 | 0.001102778
373 | 0.001102778
374 | 0.001097222
375 | 0.001119444
376 | 0.001141667
377 | 0.001102778
378 | 0.001097222
379 | 0.001113889
380 | 0.001108333
381 | 0.001108333
382 | 0.001097222
383 | 0.001108333
384 | 0.001102778
385 | 0.001102778
386 | 0.001113889
387 | 0.001108333
388 | 0.001141667
389 | 0.001130556
390 | 0.001136111
391 | 0.001088889
392 | 0.001102778
393 | 0.001088889
394 | 0.001141667
395 | 0.001083333
396 | 0.001141667
397 | 0.001097222
398 | 0.001083333
399 | 0.001088889
400 | 0.001108333
401 | 0.001097222
402 | 0.001141667
403 | 0.001097222
404 | 0.001136111
405 | 0.001102778
406 | 0.001136111
407 | 0.001102778
408 | 0.001097222
409 | 0.001102778
410 | 0.001108333
411 | 0.001130556
412 | 0.001130556
413 | 0.001141667
414 | 0.001083333
415 | 0.001141667
416 | 0.001136111
417 | 0.001088889
418 | 0.001080556
419 | 0.001130556
420 | 0.001136111
421 | 0.001141667
422 | 0.001130556
423 | 0.001088889
424 | 0.001097222
425 | 0.001088889
426 | 0.001125
427 | 0.001088889
428 | 0.001130556
429 | 0.001102778
430 | 0.001088889
431 | 0.001130556
432 | 0.001119444
433 | 0.001080556
434 | 0.001097222
435 | 0.001083333
436 | 0.001102778
437 | 0.001075
438 | 0.001130556
439 | 0.001130556
440 | 0.001080556
441 | 0.001136111
442 | 0.001113889
443 | 0.001136111
444 | 0.001130556
445 | 0.001102778
446 | 0.001108333
447 | 0.001083333
448 | 0.001102778
449 | 0.001130556
450 | 0.001102778
451 | 0.001102778
452 | 0.001102778
453 | 0.001083333
454 | 0.001130556