## Cycle
Cycle (N) | Capacity (mAh)
1 | 483.3341
2 | 1428.583
3 | 1425.176
4 | 1421.424
5 | 1417.043
6 | 1412.388
7 | 1407.578
8 | 1402.813
9 | 1398.077
10 | 1393.394
11 | 1388.775
12 | 1384.2208
13 | 1379.777
14 | 1375.391
15 | 1371.138
16 | 1366.9408
17 | 1362.799
18 | 1358.736
19 | 1354.727
20 | 1350.78
21 | 1346.872
22 | 1342.985
23 | 1339.177
24 | 1335.3464
25 | 1331.483
26 | 1327.657
27 | 1323.776
28 | 1319.768
29 | 1315.811
30 | 1311.736
31 | 1307.529
32 | 1303.316
33 | 1298.998
34 | 1294.552
35 | 1290.139
36 | 1285.62
37 | 1280.994
38 | 1276.359
39 | 1271.545
40 | 1266.5576
41 | 1261.474
42 | 1256.1792
43 | 1250.698
44 | 1245.12
45 | 1239.338
46 | 1233.313
47 | 1227.189
48 | 1220.823
49 | 1214.162
50 | 1207.385
51 | 1200.498
52 | 1193.866
53 | 1187.296
54 | 1180.888
55 | 1174.55
56 | 1168.314
57 | 1162.192
58 | 1156.075
59 | 1150.003
60 | 1143.945
61 | 1137.962
62 | 1132.093
63 | 1126.214
64 | 1120.241
65 | 1114.4
66 | 1108.433
67 | 1102.412
68 | 1096.45
69 | 1090.429
70 | 1084.349
71 | 1078.254
72 | 1072.232
73 | 1066.161
74 | 1059.973
75 | 1053.829
76 | 1047.566
77 | 1041.2192
78 | 1034.854
79 | 1028.387
80 | 1021.853
81 | 1015.2552
82 | 1008.548
83 | 1001.684
84 | 994.6408
85 | 987.5287
86 | 980.2592
87 | 972.8532
88 | 965.4174
89 | 957.8932
90 | 950.2303
91 | 942.3565
92 | 934.4183
93 | 926.284
94 | 917.9771
95 | 909.5484
96 | 900.9107
97 | 891.999
98 | 882.6986
99 | 873.2775
100 | 863.4433
101 | 853.416
102 | 843.1423
103 | 832.5716
104 | 821.9826
105 | 811.8029
106 | 801.2151
107 | 790.6031
108 | 779.9336
109 | 0.001427778
110 | 0.001230556
111 | 0.001147222
112 | 0.001055556
113 | 0.001125
114 | 0.001005556
115 | 0.001055556
116 | 0.001044444
117 | 0.001011111
118 | 0.001
119 | 0.001088889
120 | 0.001011111
121 | 0.001088889
122 | 0.001044444
123 | 0.001005556
124 | 0.001077778
125 | 0.001061111
126 | 0.001016667
127 | 0.001
128 | 0.001027778
129 | 0.001111111
130 | 0.001055556
131 | 0.001027778
132 | 0.001055556
133 | 0.001083333
134 | 0.001033333
135 | 0.001055556
136 | 0.001061111
137 | 0.001061111
138 | 0.001022222
139 | 0.001055556
140 | 0.00105
141 | 0.001005556
142 | 0.0009944444
143 | 0.001
144 | 0.0009777778
145 | 0.001055556
146 | 0.0009777778
147 | 0.0009944444
148 | 0.001055556
149 | 0.001038889
150 | 0.0009611111
151 | 0.0009944444
152 | 0.001033333
153 | 0.001011111
154 | 0.001027778
155 | 0.001027778
156 | 0.001011111
157 | 0.001
158 | 0.001027778
159 | 0.001033333
160 | 0.001055556
161 | 0.001044444
162 | 0.0009722222
163 | 0.0009555556
164 | 0.0009833333
165 | 0.0009944444
166 | 0.00095
167 | 0.0009722222
168 | 0.0009305556
169 | 0.0009833333
170 | 0.0009833333
171 | 0.00095
172 | 0.0009083333
173 | 0.0009138889
174 | 0.0008805556
175 | 0.001005556
176 | 0.0009666667
177 | 0.0009305556
178 | 0.0009277778
179 | 0.0009027778
180 | 0.0009277778
181 | 0.0008861111
182 | 0.000875
183 | 0.0009444444
184 | 0.0009083333
185 | 0.0009138889
186 | 0.0008694444
187 | 0.0008805556
188 | 0.0008916667
189 | 0.0008416667
190 | 0.0008583333
191 | 0.0008527778
192 | 0.0008416667
193 | 0.0009194444
194 | 0.0008972222
195 | 0.0008805556
196 | 0.0008861111
197 | 0.0009083333
198 | 0.0008416667
199 | 0.000825
200 | 0.0008194444
201 | 0.0008194444
202 | 0.0008527778
203 | 0.0008361111
204 | 0.0008027778
205 | 0.0008083333
206 | 0.0008138889
207 | 0.0008916667
208 | 0.0007972222
209 | 0.0008416667
210 | 0.0007972222
211 | 0.0007861111
212 | 0.0007916667
213 | 0.0008027778
214 | 0.0007972222
215 | 0.0007861111
216 | 0.0007861111
217 | 0.0007861111
218 | 0.0007972222
219 | 0.0007694444
220 | 0.0007694444
221 | 0.0007694444
222 | 0.000825
223 | 0.0007861111
224 | 0.0007527778
225 | 0.0008305556
226 | 0.0007694444
227 | 0.0007972222
228 | 0.0007472222
229 | 0.0007694444
230 | 0.0007527778
231 | 0.0007916667
232 | 0.0007583333
233 | 0.0007527778
234 | 0.0008083333
235 | 0.0007638889
236 | 0.0007805556
237 | 0.0007583333
238 | 0.0007472222
239 | 0.0007638889
240 | 0.0007472222
241 | 0.0007305556
242 | 0.0007222222
243 | 0.0007416667
244 | 0.0007166667
245 | 0.0007166667
246 | 0.0008694444
247 | 0.0008305556
248 | 0.0007805556
249 | 0.0008027778
250 | 0.0007361111
251 | 0.0007305556
252 | 0.0007111111
253 | 0.0007166667
254 | 0.0007694444
255 | 0.0007472222
256 | 0.0007805556
257 | 0.000775
258 | 0.0007861111
259 | 0.0008027778
260 | 0.0007805556
261 | 0.0008305556
262 | 0.0008583333
263 | 0.0007861111
264 | 0.0007638889
265 | 0.0007638889
266 | 0.0008527778
267 | 0.0007638889
268 | 0.000825
269 | 0.0008472222
270 | 0.0008027778
271 | 0.0007472222
272 | 0.0008027778
273 | 0.0007638889
274 | 0.0007305556
275 | 0.0007472222
276 | 0.0007583333
277 | 0.0007472222
278 | 0.0007694444
279 | 0.0007472222
280 | 0.0007527778
281 | 0.0007583333
282 | 0.0007305556
283 | 0.0007166667
284 | 0.0007111111
285 | 0.0007527778
286 | 0.0007111111
287 | 0.0007472222
288 | 0.0007361111
289 | 0.0007055556
290 | 0.0007111111
291 | 0.0006833333
292 | 0.0007305556
293 | 0.0006944444
294 | 0.0007916667
295 | 0.0007472222
296 | 0.0007416667
297 | 0.0006944444
298 | 0.0007111111
299 | 0.000775
300 | 0.0007
301 | 0.0006833333
302 | 0.0007
303 | 0.0007527778
304 | 0.0008027778
305 | 0.0007583333
306 | 0.0007972222
307 | 0.0007638889
308 | 0.000825
309 | 0.0007638889
310 | 0.0008194444
311 | 0.0007583333
312 | 0.0007972222
313 | 0.0008138889
314 | 0.0008361111
315 | 0.0007583333
316 | 0.0007638889
317 | 0.0007583333
318 | 0.0007694444
319 | 0.0007916667
320 | 0.0007972222
321 | 0.000775
322 | 0.000775
323 | 0.0007583333
324 | 0.0007416667
325 | 0.0008194444
326 | 0.0007638889
327 | 0.0007416667
328 | 0.0007583333
329 | 0.0008083333
330 | 0.001402778
331 | 0.0008027778
332 | 0.000775
333 | 0.0007416667
334 | 0.000775
335 | 0.0008027778
336 | 0.001369444
337 | 0.0007694444
338 | 0.0007916667
339 | 0.0008305556
340 | 0.0008194444
341 | 0.0008194444
342 | 0.000825
343 | 0.000775
344 | 0.0007638889
345 | 0.0007527778
346 | 0.0007416667
347 | 0.0008305556
348 | 0.0008027778
349 | 0.0007527778
350 | 0.0008083333
351 | 0.000825
352 | 0.0007527778
353 | 0.0007638889
354 | 0.0007527778
355 | 0.0007638889
356 | 0.0007916667
357 | 0.0007527778
358 | 0.0007416667
359 | 0.0007416667
360 | 0.0007472222
361 | 0.0007361111
362 | 0.000775
363 | 0.0007472222
364 | 0.0007805556
365 | 0.0007972222
366 | 0.0007416667
367 | 0.0007805556
368 | 0.0007305556
369 | 0.0007638889
370 | 0.0008138889
371 | 0.0007416667
372 | 0.0007416667
373 | 0.0007694444
374 | 0.0007472222
375 | 0.0007694444
376 | 0.0007305556
377 | 0.0007583333
378 | 0.000775
379 | 0.0008138889
380 | 0.0007861111
381 | 0.0007583333
382 | 0.0007527778
383 | 0.0007638889
384 | 0.0007527778
385 | 0.0007416667
386 | 0.0007361111
387 | 0.0007305556
388 | 0.0007361111
389 | 0.0008138889
390 | 0.0008138889
391 | 0.0007305556
392 | 0.0007222222
393 | 0.000775
394 | 0.0007222222
395 | 0.0007416667
396 | 0.000775
397 | 0.0007416667
398 | 0.000775
399 | 0.0007805556
400 | 0.0007361111
401 | 0.0007916667
402 | 0.0007305556
403 | 0.0008138889
404 | 0.0007305556
405 | 0.0007166667
406 | 0.0007416667
407 | 0.0007305556
408 | 0.0007416667
409 | 0.000775
410 | 0.0007472222
411 | 0.0007222222
412 | 0.0007416667
413 | 0.0007916667
414 | 0.0008083333
415 | 0.0007861111
416 | 0.0007583333
417 | 0.0007361111
418 | 0.0007416667
419 | 0.0007361111
420 | 0.0007694444
421 | 0.0007583333
422 | 0.0008194444
423 | 0.0007361111
424 | 0.0007472222
425 | 0.0007472222
426 | 0.0007916667
427 | 0.000775
428 | 0.0007638889
429 | 0.0007805556
430 | 0.0007166667
431 | 0.0007805556
432 | 0.0007222222
433 | 0.001380556
434 | 0.0007416667
435 | 0.000775
436 | 0.0007416667
437 | 0.0008194444