## Cycle
Cycle (N) | Capacity (mAh)
1 | 505.5614
2 | 1497.356
3 | 1493.289
4 | 1488.459
5 | 1483.7064
6 | 1478.692
7 | 1473.055
8 | 1466.895
9 | 1460.345
10 | 1453.659
11 | 1446.808
12 | 1440.099
13 | 1433.471
14 | 1426.886
15 | 1420.461
16 | 1414.054
17 | 1407.867
18 | 1401.8
19 | 1395.798
20 | 1389.92
21 | 1384.124
22 | 1378.375
23 | 1372.749
24 | 1367.173
25 | 1361.621
26 | 1356.1032
27 | 1350.609
28 | 1345.095
29 | 1339.539
30 | 1333.895
31 | 1328.285
32 | 1322.513
33 | 1316.608
34 | 1310.649
35 | 1304.584
36 | 1298.397
37 | 1292.202
38 | 1285.932
39 | 1279.52
40 | 1273.105
41 | 1266.534
42 | 1259.771
43 | 1252.834
44 | 1245.639
45 | 1238.1232
46 | 1230.491
47 | 1222.942
48 | 1215.183
49 | 1207.154
50 | 1198.531
51 | 1189.413
52 | 1179.835
53 | 1169.8808
54 | 1159.554
55 | 1148.916
56 | 1138.064
57 | 1126.971
58 | 1115.638
59 | 1104.002
60 | 1092.163
61 | 1080.139
62 | 1067.903
63 | 1055.627
64 | 1043.234
65 | 1030.717
66 | 1018.299
67 | 1005.771
68 | 993.2186
69 | 980.9748
70 | 968.9735
71 | 957.1748
72 | 945.5411
73 | 934.2252
74 | 923.1029
75 | 912.1766
76 | 901.4089
77 | 890.8144
78 | 880.421
79 | 870.2588
80 | 860.2763
81 | 850.6256
82 | 841.2399
83 | 832.178
84 | 823.33
85 | 814.6119
86 | 806.2971
87 | 798.0675
88 | 789.9576
89 | 782.0719
90 | 774.2202
91 | 766.3739
92 | 758.4781
93 | 4.406875
94 | 0.001586111
95 | 0.001305556
96 | 0.001230556
97 | 0.001263889
98 | 0.001141667
99 | 0.001097222
100 | 0.001055556
101 | 0.001061111
102 | 0.001108333
103 | 0.001061111
104 | 0.001055556
105 | 0.001175
106 | 0.001061111
107 | 0.001083333
108 | 0.001125
109 | 0.001158333
110 | 0.00105
111 | 0.001066667
112 | 0.001169444
113 | 0.001136111
114 | 0.001072222
115 | 0.001136111
116 | 0.001061111
117 | 0.001147222
118 | 0.0009944444
119 | 0.0009944444
120 | 0.001088889
121 | 0.001066667
122 | 0.001011111
123 | 0.001038889
124 | 0.0009888889
125 | 0.0009833333
126 | 0.001130556
127 | 0.001005556
128 | 0.001005556
129 | 0.001033333
130 | 0.001055556
131 | 0.00095
132 | 0.001061111
133 | 0.0009666667
134 | 0.00095
135 | 0.0009388889
136 | 0.001061111
137 | 0.001044444
138 | 0.0009555556
139 | 0.001083333
140 | 0.0009444444
141 | 0.001022222
142 | 0.0009555556
143 | 0.00095
144 | 0.0009027778
145 | 0.001083333
146 | 0.0009555556
147 | 0.0009388889
148 | 0.0009444444
149 | 0.0009777778
150 | 0.001033333
151 | 0.0009111111
152 | 0.001027778
153 | 0.0009277778
154 | 0.00105
155 | 0.0009222222
156 | 0.00095
157 | 0.0009166667
158 | 0.0009388889
159 | 0.001038889
160 | 0.0008805556
161 | 0.0008916667
162 | 0.0009555556
163 | 0.00095
164 | 0.0009111111
165 | 0.0008694444
166 | 0.0008861111
167 | 0.0009444444
168 | 0.0008361111
169 | 0.0009333333
170 | 0.0008861111
171 | 0.0009388889
172 | 0.0008472222
173 | 0.0009611111
174 | 0.0008527778
175 | 0.000875
176 | 0.0009166667
177 | 0.00095
178 | 0.0009611111
179 | 0.0009222222
180 | 0.0008472222
181 | 0.0009888889
182 | 0.0008472222
183 | 0.0008361111
184 | 0.0008527778
185 | 0.0008916667
186 | 0.0008527778
187 | 0.000825
188 | 0.0009888889
189 | 0.0009555556
190 | 0.0008916667
191 | 0.0008694444
192 | 0.0009111111
193 | 0.0009777778
194 | 0.0008472222
195 | 0.0008305556
196 | 0.0009888889
197 | 0.0008583333
198 | 0.0008527778
199 | 0.0008472222
200 | 0.0008861111
201 | 0.0008472222
202 | 0.0008583333
203 | 0.0009388889
204 | 0.0008305556
205 | 0.0008305556
206 | 0.0008361111
207 | 0.0009777778
208 | 0.0009
209 | 0.000875
210 | 0.000875
211 | 0.0008361111
212 | 0.0009611111
213 | 0.0008638889
214 | 0.000825
215 | 0.000825
216 | 0.0008305556
217 | 0.0008138889
218 | 0.0009
219 | 0.0008416667
220 | 0.0008305556
221 | 0.0009333333
222 | 0.0008916667
223 | 0.0008194444
224 | 0.0008194444
225 | 0.0008138889
226 | 0.0008027778
227 | 0.0008861111
228 | 0.0008638889
229 | 0.0008027778
230 | 0.0008083333
231 | 0.0008027778
232 | 0.0008027778
233 | 0.0008194444
234 | 0.0008138889
235 | 0.0008472222
236 | 0.0009388889
237 | 0.0009027778
238 | 0.0008583333
239 | 0.0007972222
240 | 0.0008805556
241 | 0.0008805556
242 | 0.0008138889
243 | 0.0009444444
244 | 0.00095
245 | 0.0007916667
246 | 0.0008083333
247 | 0.0009111111
248 | 0.0008805556
249 | 0.000875
250 | 0.000875
251 | 0.0009111111
252 | 0.0008805556
253 | 0.0008416667
254 | 0.000825
255 | 0.0009388889
256 | 0.0008694444
257 | 0.0009333333
258 | 0.0008194444
259 | 0.0008305556
260 | 0.0009111111
261 | 0.0007972222
262 | 0.0009027778
263 | 0.0008916667
264 | 0.0008138889
265 | 0.0009444444
266 | 0.000875
267 | 0.0008305556
268 | 0.0008416667
269 | 0.0009388889
270 | 0.000825
271 | 0.0008916667
272 | 0.0007972222
273 | 0.0009
274 | 0.0008472222
275 | 0.0009444444
276 | 0.0009611111
277 | 0.0007972222
278 | 0.0008472222
279 | 0.0009027778
280 | 0.0009
281 | 0.0008305556
282 | 0.0008361111
283 | 0.0008138889
284 | 0.0007972222
285 | 0.0009027778
286 | 0.0009444444
287 | 0.0009027778
288 | 0.0007805556
289 | 0.0009
290 | 0.0009166667
291 | 0.0008472222
292 | 0.0008194444
293 | 0.0007972222
294 | 0.0008194444
295 | 0.0008083333
296 | 0.0008694444
297 | 0.000825
298 | 0.0008416667
299 | 0.000825
300 | 0.0007861111
301 | 0.0008083333
302 | 0.0009388889
303 | 0.0008027778
304 | 0.0008027778
305 | 0.0008694444
306 | 0.0008361111
307 | 0.0008027778
308 | 0.000825
309 | 0.0008416667
310 | 0.0007972222
311 | 0.0007861111
312 | 0.0007916667
313 | 0.0007805556
314 | 0.0008305556
315 | 0.0009444444
316 | 0.0008138889
317 | 0.0008638889
318 | 0.0009333333
319 | 0.0007805556
320 | 0.0008861111
321 | 0.0008083333
322 | 0.0008861111
323 | 0.0007805556
324 | 0.0009388889
325 | 0.0008861111
326 | 0.0007694444
327 | 0.0007972222
328 | 0.0008861111
329 | 0.001347222
330 | 0.0008583333
331 | 0.0008916667
332 | 0.0007972222
333 | 0.0007916667
334 | 0.0007638889
335 | 0.0008305556
336 | 0.0007805556
337 | 0.000775
338 | 0.000775
339 | 0.0008916667
340 | 0.0007972222
341 | 0.0009277778
342 | 0.000775
343 | 0.0008305556
344 | 0.0008805556
345 | 0.0007916667
346 | 0.0008583333
347 | 0.0008805556
348 | 0.0008027778
349 | 0.000775
350 | 0.000775
351 | 0.0007805556
352 | 0.0008194444
353 | 0.0007694444
354 | 0.0007861111
355 | 0.0007861111
356 | 0.0008805556
357 | 0.0008416667
358 | 0.0007916667
359 | 0.0008472222
360 | 0.000775
361 | 0.0008583333
362 | 0.000875
363 | 0.0007694444
364 | 0.000825
365 | 0.0009027778
366 | 0.0007694444
367 | 0.0007916667
368 | 0.0009166667
369 | 0.000875
370 | 0.0007805556
371 | 0.0008083333
372 | 0.0007805556
373 | 0.0008805556
374 | 0.0007805556
375 | 0.0009111111
376 | 0.000775
377 | 0.0008305556
378 | 0.0007694444
379 | 0.0009111111
380 | 0.000775
381 | 0.0008583333
382 | 0.0007638889
383 | 0.0007583333
384 | 0.0007694444
385 | 0.0007972222
386 | 0.0008305556
387 | 0.0007583333
388 | 0.0007416667
389 | 0.0008638889
390 | 0.0007861111
391 | 0.0007638889
392 | 0.0008638889
393 | 0.0008638889
394 | 0.0007583333
395 | 0.000775
396 | 0.0007583333
397 | 0.0007583333
398 | 0.0007583333
399 | 0.0008694444
400 | 0.0008083333
401 | 0.0008361111
402 | 0.0007916667
403 | 0.0007638889
404 | 0.0008583333
405 | 0.0007638889
406 | 0.0007527778
407 | 0.0007583333
408 | 0.0007527778
409 | 0.0007583333
410 | 0.0007638889
411 | 0.0008583333
412 | 0.0007805556
413 | 0.0007694444
414 | 0.0007805556
415 | 0.0007583333
416 | 0.0008083333
417 | 0.0007638889
418 | 0.0008027778
419 | 0.0008638889
420 | 0.000825
421 | 0.0008361111
422 | 0.0008305556
423 | 0.0007861111
424 | 0.000775
425 | 0.0009027778
426 | 0.0007583333
427 | 0.0008138889
428 | 0.000775
429 | 0.0008583333
430 | 0.0007583333
431 | 0.0008305556
432 | 0.0008138889
433 | 0.0008305556
434 | 0.0007583333
435 | 0.0007861111
436 | 0.0007805556
437 | 0.0008416667
438 | 0.0007972222
439 | 0.000775
440 | 0.0007472222
441 | 0.0007972222
442 | 0.0008194444
443 | 0.000775
444 | 0.0007972222
445 | 0.0007583333
446 | 0.0007638889
447 | 0.0007916667
448 | 0.0008138889
449 | 0.0007972222
450 | 0.0007805556
451 | 0.0007416667
452 | 0.0007527778
453 | 0.0008083333
454 | 0.0007472222
455 | 0.0008027778
456 | 0.0008805556
457 | 0.0007472222
458 | 0.0008805556
459 | 0.0007694444
460 | 0.0007361111
461 | 0.0007472222
462 | 0.0007194444
463 | 0.0008138889
464 | 0.0008194444
465 | 0.0008305556
466 | 0.0007638889
467 | 0.0007638889
468 | 0.0007416667
469 | 0.0008083333
470 | 0.0007416667
471 | 0.0008027778
472 | 0.0007527778
473 | 0.0007861111
474 | 0.000875
475 | 0.0007861111
476 | 0.000825
477 | 0.0008083333
478 | 0.000875
479 | 0.0008416667
480 | 0.0007361111
481 | 0.0008694444
482 | 0.0008416667
483 | 0.0007305556
484 | 0.0008027778
485 | 0.0007416667
486 | 0.000725
487 | 0.0007361111
488 | 0.0008083333
489 | 0.0007805556
490 | 0.0007805556
491 | 0.0007805556
492 | 0.0008027778
493 | 0.0008694444
494 | 0.0007527778
495 | 0.0007972222
496 | 0.0007972222
497 | 0.0008305556
498 | 0.0007472222
499 | 0.0007305556
500 | 0.0008083333
501 | 0.0007305556
502 | 0.0007305556
503 | 0.0007916667
504 | 0.0007972222
505 | 0.0007527778
506 | 0.0007083333
507 | 0.0007361111
508 | 0.0007972222
509 | 0.0007694444
510 | 0.000725
511 | 0.000775
512 | 0.0007972222
513 | 0.0008638889
514 | 0.000725
515 | 0.0007972222
516 | 0.0007583333
517 | 0.000825
518 | 0.000825
519 | 0.0007583333
520 | 0.0008027778
521 | 0.0008027778
522 | 0.0007527778
523 | 0.0006888889
524 | 0.000775
525 | 0.0007305556
526 | 0.0007194444
527 | 0.0007472222
528 | 0.000725
529 | 0.0007527778
530 | 0.0008083333
531 | 0.000725
532 | 0.0008138889
533 | 0.0007638889
534 | 0.0007305556
535 | 0.0007638889
536 | 0.0007361111
537 | 0.0007194444
538 | 0.0008583333
539 | 0.0007194444
540 | 0.0006944444
541 | 0.000725
542 | 0.0007361111
543 | 0.0007916667
544 | 0.0007305556
545 | 0.0006888889
546 | 0.0007583333
547 | 0.000725
548 | 0.0007638889
549 | 0.0008083333
550 | 0.0007638889
551 | 0.0008083333
552 | 0.0007861111
553 | 0.0007083333
554 | 0.0008138889
555 | 0.0007305556
556 | 0.0007416667
557 | 0.0007472222
558 | 0.0007638889
559 | 0.000725
560 | 0.0007138889
561 | 0.0008416667
562 | 0.000725
563 | 0.0007583333
564 | 0.0007416667
565 | 0.0008083333
566 | 0.0007194444
567 | 0.0007138889
568 | 0.0007472222
569 | 0.0008083333
570 | 0.0007416667
571 | 0.0007083333
572 | 0.0008138889
573 | 0.0007472222
574 | 0.000775
575 | 0.0007
576 | 0.0007638889
577 | 0.0008416667
578 | 0.0007472222
579 | 0.0007
580 | 0.0008138889
581 | 0.0007305556
582 | 0.0007083333
583 | 0.0007
584 | 0.0007361111
585 | 0.0007083333
586 | 0.0008361111
587 | 0.0007972222
588 | 0.0007472222
589 | 0.0007972222
590 | 0.0007805556
591 | 0.0007361111
592 | 0.0007305556
593 | 0.0007
594 | 0.0007472222
595 | 0.0008027778
596 | 0.0007694444
597 | 0.0008361111
598 | 0.0007361111
599 | 0.0007638889
600 | 0.0007305556
601 | 0.0008416667
602 | 0.0008027778
603 | 0.0007472222
604 | 0.0007694444
605 | 0.0007138889