## Cycle
Cycle (N) | Capacity (mAh)
1 | 506.3272
2 | 1502.303
3 | 1499.53
4 | 1496.575
5 | 1493.634
6 | 1490.987
7 | 1487.878
8 | 1319.965
9 | 1479.156
10 | 1343.675
11 | 617.1302
12 | 1468.844
13 | 1466.633
14 | 1463.793
15 | 1460.585
16 | 1457.141
17 | 1453.566
18 | 1449.949
19 | 1446.3128
20 | 1442.7728
21 | 1439.227
22 | 1435.723
23 | 1432.4
24 | 1429.077
25 | 1425.819
26 | 1422.604
27 | 1419.471
28 | 1416.352
29 | 1413.302
30 | 1410.315
31 | 1407.324
32 | 1404.314
33 | 1401.561
34 | 1398.678
35 | 1395.7272
36 | 1392.815
37 | 1389.7744
38 | 1386.727
39 | 1383.598
40 | 1380.523
41 | 1377.669
42 | 1375.132
43 | 1371.611
44 | 1368.248
45 | 1365.1
46 | 1361.92
47 | 1358.749
48 | 1355.547
49 | 1352.345
50 | 1349.05
51 | 1345.716
52 | 1342.3296
53 | 1338.812
54 | 1335.109
55 | 1331.345
56 | 1327.455
57 | 1323.331
58 | 1319.136
59 | 1314.773
60 | 1310.354
61 | 1305.7728
62 | 1301.08
63 | 1296.271
64 | 1291.244
65 | 1286.109
66 | 1280.8936
67 | 1275.427
68 | 1269.776
69 | 1264.3496
70 | 1258.397
71 | 1252.281
72 | 1246.073
73 | 1239.722
74 | 1233.0728
75 | 1226.403
76 | 1219.745
77 | 1213.24
78 | 1206.636
79 | 1200.101
80 | 1193.627
81 | 1187.145
82 | 1180.617
83 | 1174.129
84 | 1167.685
85 | 1161.263
86 | 1154.849
87 | 1148.405
88 | 1142.0352
89 | 1135.5992
90 | 1129.2
91 | 1122.822
92 | 1116.384
93 | 1109.935
94 | 1103.407
95 | 1096.595
96 | 1089.5688
97 | 1082.503
98 | 1075.184
99 | 1067.9576
100 | 1060.515
101 | 1052.929
102 | 1045.225
103 | 1037.392
104 | 1029.476
105 | 1021.498
106 | 1013.345
107 | 1005.071
108 | 996.5266
109 | 987.9185
110 | 979.1336
111 | 970.2148
112 | 960.9326
113 | 951.5324
114 | 941.7604
115 | 932.0014
116 | 922.5796
117 | 913.1297
118 | 1.200392
119 | 0.1451667
120 | 0.02798889
121 | 0.008405556
122 | 0.0042
123 | 0.004086111
124 | 0.002044444
125 | 0.004080556
126 | 0.002038889
127 | 0.002033333
128 | 0.002072222
129 | 0.002080556
130 | 0.002033333
131 | 0.002063889
132 | 0.004013889
133 | 0.002005556
134 | 0.002011111
135 | 0.002038889
136 | 0.002033333
137 | 0.002022222
138 | 0.001994444
139 | 0.002005556
140 | 0.002016667
141 | 0.002
142 | 0.001994444
143 | 0.002005556
144 | 0.001961111
145 | 0.002027778
146 | 0.002027778
147 | 0.001988889
148 | 0.001983333
149 | 0.002005556
150 | 0.001955556
151 | 0.001966667
152 | 0.001944444
153 | 0.001908333
154 | 0.001983333
155 | 0.00195
156 | 0.001966667
157 | 0.001944444
158 | 0.001972222
159 | 0.001955556
160 | 0.001897222
161 | 0.001938889
162 | 0.001891667
163 | 0.001913889
164 | 0.001944444
165 | 0.001927778
166 | 0.001933333
167 | 0.001919444
168 | 0.001919444
169 | 0.001908333
170 | 0.001897222
171 | 0.001913889
172 | 0.001944444
173 | 0.001897222
174 | 0.001852778
175 | 0.001908333
176 | 0.001919444
177 | 0.001891667
178 | 0.001913889
179 | 0.001863889
180 | 0.001863889
181 | 0.001891667
182 | 0.001863889
183 | 0.001886111
184 | 0.001927778
185 | 0.00195
186 | 0.001858333
187 | 0.001880556
188 | 0.001933333
189 | 0.001858333
190 | 0.001858333
191 | 0.001863889
192 | 0.001863889
193 | 0.001938889
194 | 0.001852778
195 | 0.001913889
196 | 0.001863889
197 | 0.001869444
198 | 0.001847222
199 | 0.001927778
200 | 0.001858333
201 | 0.001841667
202 | 0.001847222
203 | 0.001933333
204 | 0.001858333
205 | 0.001869444
206 | 0.001886111
207 | 0.001841667
208 | 0.001852778
209 | 0.001886111
210 | 0.001841667
211 | 0.001875
212 | 0.001841667
213 | 0.001944444
214 | 0.001927778
215 | 0.001938889
216 | 0.001908333
217 | 0.001852778
218 | 0.001863889
219 | 0.001875
220 | 0.001913889
221 | 0.001847222
222 | 0.001897222
223 | 0.001863889
224 | 0.001908333
225 | 0.001933333
226 | 0.001875
227 | 0.001819444
228 | 0.001863889
229 | 0.001886111
230 | 0.001852778
231 | 0.001836111
232 | 0.001955556
233 | 0.001841667
234 | 0.001863889
235 | 0.001891667
236 | 0.001913889
237 | 0.001847222
238 | 0.001897222
239 | 0.001886111
240 | 0.001875
241 | 0.001869444
242 | 0.001919444
243 | 0.001897222
244 | 0.001858333
245 | 0.001880556
246 | 0.001955556
247 | 0.001841667
248 | 0.001869444
249 | 0.001891667
250 | 0.001875
251 | 0.001891667
252 | 0.001913889
253 | 0.001955556
254 | 0.001891667
255 | 0.001897222
256 | 0.001902778
257 | 0.001863889
258 | 0.001944444
259 | 0.001886111
260 | 0.001886111
261 | 0.001897222
262 | 0.001880556
263 | 0.001869444
264 | 0.001880556
265 | 0.001858333
266 | 0.001902778
267 | 0.001875
268 | 0.001880556
269 | 0.001891667
270 | 0.001908333
271 | 0.001902778
272 | 0.001913889
273 | 0.001869444
274 | 0.001852778
275 | 0.001902778
276 | 0.001927778
277 | 0.001938889
278 | 0.001913889
279 | 0.001897222
280 | 0.001902778
281 | 0.001880556
282 | 0.001880556
283 | 0.001841667
284 | 0.001897222
285 | 0.001852778
286 | 0.001961111
287 | 0.001875
288 | 0.001927778
289 | 0.001886111
290 | 0.001880556
291 | 0.001927778
292 | 0.001913889
293 | 0.001938889
294 | 0.001961111
295 | 0.001913889
296 | 0.001927778
297 | 0.001927778
298 | 0.001869444
299 | 0.001902778
300 | 0.001891667
301 | 0.001897222
302 | 0.001897222
303 | 0.001886111
304 | 0.001902778
305 | 0.00195
306 | 0.001891667
307 | 0.001858333
308 | 0.001897222
309 | 0.001847222
310 | 0.001880556
311 | 0.001897222
312 | 0.001863889
313 | 0.001927778
314 | 0.001880556
315 | 0.001869444
316 | 0.001933333
317 | 0.001908333
318 | 0.001863889
319 | 0.001841667
320 | 0.001830556
321 | 0.001875
322 | 0.001858333
323 | 0.001852778
324 | 0.001927778
325 | 0.001858333
326 | 0.001852778
327 | 0.001955556
328 | 0.001852778
329 | 0.00195
330 | 0.001908333
331 | 0.001913889
332 | 0.001961111
333 | 0.001938889
334 | 0.001897222
335 | 0.001858333
336 | 0.001938889
337 | 0.001841667
338 | 0.001902778
339 | 0.001902778
340 | 0.001897222
341 | 0.001875
342 | 0.001897222
343 | 0.001875
344 | 0.001944444
345 | 0.001938889
346 | 0.001919444
347 | 0.001875
348 | 0.001891667
349 | 0.00195
350 | 0.00195
351 | 0.001863889
352 | 0.001852778
353 | 0.001858333
354 | 0.001902778
355 | 0.001869444
356 | 0.001902778
357 | 0.001919444
358 | 0.001977778
359 | 0.001875
360 | 0.001863889
361 | 0.001908333
362 | 0.001927778
363 | 0.001908333
364 | 0.001886111
365 | 0.001875
366 | 0.001869444
367 | 0.001938889
368 | 0.001897222
369 | 0.001886111
370 | 0.001919444
371 | 0.001908333
372 | 0.001869444
373 | 0