## Cycle
Cycle (N) | Capacity (mAh)
1 | 504.9637
2 | 1518.114
3 | 1515.695
4 | 1513.128
5 | 1510.666
6 | 1508.225
7 | 1505.696
8 | 1503.11
9 | 1500.4224
10 | 1497.706
11 | 1494.788
12 | 1491.7744
13 | 1488.698
14 | 1485.544
15 | 1482.405
16 | 1479.18
17 | 1476.163
18 | 1473.112
19 | 1470.126
20 | 1467.181
21 | 1464.266
22 | 1461.449
23 | 1458.662
24 | 1455.851
25 | 1453.178
26 | 1450.516
27 | 1447.878
28 | 1445.302
29 | 1442.715
30 | 1440.13
31 | 1437.535
32 | 1434.893
33 | 1432.31
34 | 1429.7064
35 | 1427.071
36 | 1424.495
37 | 1421.899
38 | 1419.274
39 | 1416.697
40 | 1414.102
41 | 1411.504
42 | 1408.902
43 | 1406.2536
44 | 1403.6296
45 | 1400.969
46 | 1398.261
47 | 1395.611
48 | 1392.915
49 | 1390.163
50 | 1387.404
51 | 1384.621
52 | 1381.792
53 | 1378.95
54 | 1376.0368
55 | 1373.072
56 | 1370.075
57 | 1366.925
58 | 1363.725
59 | 1360.391
60 | 1356.792
61 | 1353.188
62 | 1349.477
63 | 1345.616
64 | 1341.8528
65 | 1337.994
66 | 1334.119
67 | 1330.406
68 | 1326.695
69 | 1322.971
70 | 1319.376
71 | 1315.745
72 | 1312.056
73 | 1308.4336
74 | 1304.729
75 | 1300.968
76 | 1297.185
77 | 1293.349
78 | 1289.4904
79 | 1285.536
80 | 1281.507
81 | 1277.426
82 | 1273.2536
83 | 1269.055
84 | 1264.793
85 | 1260.453
86 | 1255.9496
87 | 1251.394
88 | 1246.789
89 | 1242.074
90 | 1237.291
91 | 1232.34
92 | 1227.264
93 | 1222.156
94 | 1216.888
95 | 1211.535
96 | 1206.161
97 | 1200.621
98 | 1194.964
99 | 1189.157
100 | 1183.276
101 | 1177.234
102 | 1171.0592
103 | 1164.817
104 | 1158.386
105 | 1151.8024
106 | 1144.968
107 | 1137.968
108 | 1130.851
109 | 1123.54
110 | 1116.0928
111 | 1108.52
112 | 1100.787
113 | 1092.874
114 | 1084.6744
115 | 1076.4168
116 | 1067.914
117 | 1059.146
118 | 1050.208
119 | 1041.054
120 | 1031.67
121 | 1022.048
122 | 1011.963
123 | 1001.735
124 | 991.1533
125 | 980.4497
126 | 969.3934
127 | 958.1091
128 | 946.67
129 | 935.11
130 | 924.0532
131 | 913.4381
132 | 902.854
133 | 892.366
134 | 3.848308
135 | 0.4895639
136 | 0.3809861
137 | 0.327725
138 | 0.30155
139 | 0.2819611
140 | 0.2689778
141 | 0.2471472
142 | 0.2402111
143 | 0.2352222
144 | 0.2400806
145 | 0.2229889