## Cycle
Cycle (N) | Capacity (mAh)
1 | 494.9238
2 | 1472.353
3 | 1469.319
4 | 1465.523
5 | 1461.601
6 | 1457.536
7 | 1453.006
8 | 1448.012
9 | 1442.542
10 | 1436.913
11 | 1431.1
12 | 1425.238
13 | 1419.414
14 | 1413.635
15 | 1407.967
16 | 1402.355
17 | 1396.929
18 | 1391.587
19 | 1386.305
20 | 1381.192
21 | 1376.138
22 | 1371.127
23 | 1366.232
24 | 1361.381
25 | 1356.56
26 | 1351.817
27 | 1347.02
28 | 1342.2064
29 | 1337.418
30 | 1332.552
31 | 1327.644
32 | 1322.706
33 | 1317.656
34 | 1312.52
35 | 1307.311
36 | 1302.0296
37 | 1296.7
38 | 1291.284
39 | 1285.758
40 | 1280.162
41 | 1274.448
42 | 1268.508
43 | 1262.116
44 | 1256.734
45 | 1251.172
46 | 1245.149
47 | 1239.073
48 | 1233.117
49 | 1227.456
50 | 1221.768
51 | 1216.063
52 | 1210.513
53 | 1204.94
54 | 1199.22
55 | 1193.581
56 | 1187.723
57 | 1181.911
58 | 1176.12
59 | 1170.28
60 | 1164.51
61 | 1158.734
62 | 1152.88
63 | 1147.224
64 | 1141.504
65 | 1135.605
66 | 1129.9376
67 | 1124.089
68 | 1118.154
69 | 1112.266
70 | 1106.346
71 | 1100.346
72 | 1094.317
73 | 1088.152
74 | 1081.838
75 | 1075.408
76 | 1068.892
77 | 1062.215
78 | 1055.308
79 | 1048.5
80 | 1041.5832
81 | 1034.427
82 | 1027.114
83 | 1019.613
84 | 1011.884
85 | 1004.006
86 | 996.0655
87 | 987.8796
88 | 979.4343
89 | 970.7047
90 | 961.8154
91 | 952.5321
92 | 942.8782
93 | 933.0491
94 | 923.0064
95 | 912.4694
96 | 901.7225
97 | 890.5456
98 | 879.1722
99 | 867.1938
100 | 854.9707
101 | 842.292
102 | 829.4218
103 | 816.0059
104 | 802.2027
105 | 787.9025
106 | 773.123
107 | 757.7639
108 | 741.9776
109 | 725.7417
110 | 709.0521
111 | 691.8492
112 | 674.419
113 | 656.7874
114 | 638.6284
115 | 620.3029
116 | 601.8369
117 | 583.2828
118 | 564.6507
119 | 545.8757
120 | 527.0522
121 | 508.1983
122 | 489.4255
123 | 470.5118
124 | 451.754
125 | 432.9425
126 | 414.3321
127 | 395.6763
128 | 377.4284
129 | 359.2448
130 | 341.3384
131 | 323.7643
132 | 306.5678
133 | 289.8288
134 | 273.4648
135 | 257.8003
136 | 242.652
137 | 228.2105
138 | 214.4256
139 | 201.1482
140 | 188.7816
141 | 177.0653
142 | 166.0526
143 | 155.6798
144 | 145.9645
145 | 136.7367
146 | 128.1465
147 | 120.0768
148 | 112.4766
149 | 105.4435
150 | 98.70139
151 | 92.62667
152 | 86.93572
153 | 81.75378
154 | 76.92754
155 | 72.60399
156 | 68.54004
157 | 64.85921
158 | 61.4202
159 | 58.41331
160 | 55.76459
161 | 53.38659
162 | 51.35493
163 | 49.54791
164 | 48.02808
165 | 46.75033
166 | 45.71591
167 | 44.79193
168 | 43.99583
169 | 43.34211
170 | 42.75831
171 | 42.29251
172 | 41.86635
173 | 41.46326
174 | 41.084375
175 | 40.7777
176 | 40.45606
177 | 40.22122
178 | 39.99393
179 | 39.77082
180 | 39.58314
181 | 39.38694
182 | 39.23662
183 | 39.10506
184 | 38.9577
185 | 38.78889
186 | 38.63206
187 | 38.49767
188 | 38.38033
189 | 38.24724
190 | 38.131375
191 | 38.02779
192 | 37.90658
193 | 37.80738
194 | 37.72797
195 | 37.60176
196 | 37.50441
197 | 37.41638
198 | 37.30889
199 | 37.20802
200 | 37.13816
201 | 37.03947
202 | 36.94344
203 | 36.86362
204 | 36.79102
205 | 36.6913
206 | 36.61358
207 | 36.513975
208 | 36.42234
209 | 36.34305
210 | 36.27652
211 | 36.20694
212 | 36.11441
213 | 36.02898
214 | 35.95086
215 | 35.862075
216 | 35.7935
217 | 35.73596