## Cycle
Cycle (N) | Capacity (mAh)
1 | 506.7908
2 | 1528.1808
3 | 1526.076
4 | 1523.784
5 | 1521.545
6 | 1519.388
7 | 1517.182
8 | 1514.9504
9 | 1512.6512
10 | 1510.3488
11 | 1507.89
12 | 1505.406
13 | 1502.794
14 | 1500.129
15 | 1497.449
16 | 1494.67
17 | 1492.025
18 | 1489.329
19 | 1486.674
20 | 1484.024
21 | 1481.378
22 | 1478.867
23 | 1476.346
24 | 1473.856
25 | 1471.484
26 | 1469.109
27 | 1466.785
28 | 1464.523
29 | 1462.248
30 | 1460.094
31 | 1457.924
32 | 1455.689
33 | 1453.624
34 | 1451.482
35 | 1449.328
36 | 1447.2024
37 | 1445.025
38 | 1442.896
39 | 1440.744
40 | 1438.532
41 | 1436.45
42 | 1434.302
43 | 1432.15
44 | 1430.0224
45 | 1427.883
46 | 1425.737
47 | 1423.583
48 | 1421.394
49 | 1419.2528
50 | 1417.071
51 | 1414.845
52 | 1412.651
53 | 1410.4176
54 | 1408.144
55 | 1405.908
56 | 1403.652
57 | 1401.3896
58 | 1399.13
59 | 1396.804
60 | 1394.507
61 | 1392.219
62 | 1389.856
63 | 1387.521
64 | 1385.165
65 | 1382.722
66 | 1380.293
67 | 1377.777
68 | 1375.152
69 | 1372.52
70 | 1369.731
71 | 1366.768
72 | 1363.799
73 | 1360.845
74 | 1357.737
75 | 1354.606
76 | 1351.337
77 | 1347.933
78 | 1344.373
79 | 1340.593
80 | 1336.693
81 | 1332.768
82 | 1328.8896
83 | 1324.806
84 | 1320.461
85 | 1315.981
86 | 1311.29
87 | 1306.433
88 | 1301.508
89 | 1296.484
90 | 1291.304
91 | 1286.173
92 | 1280.948
93 | 1275.565
94 | 1270.376
95 | 1265.175
96 | 1259.9232
97 | 1254.917
98 | 1249.842
99 | 1244.736
100 | 1239.824
101 | 1234.756
102 | 1229.655
103 | 1224.593
104 | 1219.458
105 | 1214.268
106 | 1209.244
107 | 1204.228
108 | 1199.261
109 | 1194.389
110 | 1189.5136
111 | 1184.529
112 | 1179.71
113 | 1174.734
114 | 1169.7768
115 | 1164.799
116 | 1159.714
117 | 1154.506
118 | 1149.127
119 | 1143.717
120 | 1138.07
121 | 1132.488
122 | 1126.729
123 | 1120.861
124 | 1114.999
125 | 1108.978
126 | 1102.825
127 | 1096.587
128 | 1090.108
129 | 1083.503
130 | 1076.73
131 | 1069.793
132 | 1062.511
133 | 1055.115
134 | 1047.576
135 | 1039.9112
136 | 1032.044
137 | 1024.144
138 | 1016.005
139 | 1007.683
140 | 999.3436
141 | 990.7137
142 | 981.988
143 | 973.07
144 | 964.0058
145 | 954.8055
146 | 945.4435
147 | 936.0105
148 | 926.4078
149 | 916.718
150 | 906.8437
151 | 896.8111
152 | 886.662
153 | 876.3095
154 | 865.7418
155 | 855.098
156 | 844.153
157 | 833.2503
158 | 821.827
159 | 810.3573
160 | 798.7759
161 | 787.273
162 | 775.9705
163 | 765.8241
164 | 755.297
165 | 742.9956
166 | 730.1731
167 | 717.3937
168 | 704.9367
169 | 692.4291
170 | 677.959
171 | 663.0531
172 | 648.1698
173 | 633.7111
174 | 617.5824
175 | 601.0056
176 | 584.8555
177 | 568.4579
178 | 550.574
179 | 532.843
180 | 515.152
181 | 496.1606
182 | 477.5458
183 | 458.7684
184 | 439.09
185 | 419.7807
186 | 400.1002
187 | 380.6748
188 | 361.5275
189 | 342.3682
190 | 323.6154
191 | 305.1772
192 | 287.8973
193 | 270.9679
194 | 253.9169
195 | 237.9007
196 | 222.3316
197 | 208.0282
198 | 194.7696
199 | 182.1602
200 | 170.7523
201 | 160.0294
202 | 149.6483
203 | 140.1195
204 | 130.9898
205 | 122.602
206 | 114.9251
207 | 107.4056
208 | 100.5281
209 | 94.15633
210 | 88.19559
211 | 82.62077
212 | 77.68824
213 | 73.27693
214 | 69.03691
215 | 65.35049
216 | 62.11457
217 | 59.27248
218 | 56.67147
219 | 54.54973
220 | 52.73541
221 | 51.25259
222 | 49.85592
223 | 48.72821
224 | 47.8322
225 | 47.08277
226 | 46.34294
227 | 45.74179