## Cycle
Cycle (N) | Capacity (mAh)
1 | 481.1837
2 | 1438.719
3 | 1434.172
4 | 1431.009
5 | 1427.971
6 | 1424.591
7 | 1420.89
8 | 1416.9744
9 | 1412.947
10 | 1408.9936
11 | 1404.994
12 | 1401.062
13 | 1397.168
14 | 1393.281
15 | 1389.502
16 | 1385.666
17 | 1382.086
18 | 1378.497
19 | 1374.95
20 | 1371.524
21 | 1368.111
22 | 1364.724
23 | 1361.4168
24 | 1358.1432
25 | 1354.8776
26 | 1351.661
27 | 1348.413
28 | 1345.1592
29 | 1341.949
30 | 1338.678
31 | 1335.379
32 | 1332.057
33 | 1328.651
34 | 1325.202
35 | 1321.717
36 | 1318.167
37 | 1314.673
38 | 1311.121
39 | 1307.498
40 | 1303.9024
41 | 1300.235
42 | 1296.418
43 | 1292.5608
44 | 1288.53
45 | 1284.354
46 | 1280.074
47 | 1275.76
48 | 1271.706
49 | 1267.56
50 | 1262.9536
51 | 1258.211
52 | 1253.338
53 | 1248.376
54 | 1243.335
55 | 1238.005
56 | 1232.543
57 | 1226.905
58 | 1221.034
59 | 1215.23
60 | 1209.312
61 | 1203.392
62 | 1197.539
63 | 1191.669
64 | 1185.978
65 | 1180.254
66 | 1174.387
67 | 1168.75
68 | 1162.989
69 | 1157.1208
70 | 1151.3056
71 | 1145.363
72 | 1139.331
73 | 1133.425
74 | 1127.5784
75 | 1121.74
76 | 1116.033
77 | 1110.399
78 | 1104.768
79 | 1099.264
80 | 1093.748
81 | 1088.228
82 | 1082.653
83 | 1077.186
84 | 1071.702
85 | 1066.249
86 | 1060.8808
87 | 1055.555
88 | 1050.255
89 | 1044.973
90 | 1039.683
91 | 1034.415
92 | 1029.235
93 | 1024.007
94 | 1018.666
95 | 1013.449
96 | 1008.149
97 | 1002.804
98 | 997.4923
99 | 992.1319
100 | 986.6326
101 | 980.9316
102 | 975.378
103 | 969.5764
104 | 963.7056
105 | 957.7234
106 | 951.7379
107 | 945.6062
108 | 939.3352
109 | 932.9711
110 | 926.495
111 | 919.8927
112 | 913.1609
113 | 906.3275
114 | 899.2868
115 | 892.0527
116 | 884.7067
117 | 877.065
118 | 869.2746
119 | 861.2134
120 | 853.1196
121 | 844.6512
122 | 835.9326
123 | 826.9122
124 | 817.7532
125 | 808.2785
126 | 798.2671
127 | 787.8573
128 | 776.9307
129 | 765.2028
130 | 753.1154
131 | 740.5185
132 | 727.6608
133 | 714.2927
134 | 700.4269
135 | 686.2121
136 | 671.634
137 | 656.8355
138 | 641.6876
139 | 626.1776
140 | 610.1421
141 | 593.4955
142 | 576.0791
143 | 558.1388
144 | 539.4268
145 | 519.9006
146 | 499.9574
147 | 479.4731
148 | 0.008397222
149 | 0.001913889
150 | 0.001705556
151 | 0.001613889
152 | 0.001580556
153 | 0.001625
154 | 0.001563889
155 | 0.001547222
156 | 0.001569444
157 | 0.001569444
158 | 0.001580556
159 | 0.001569444
160 | 0.001536111
161 | 0.001580556
162 | 0.001569444
163 | 0.001525
164 | 0.001486111
165 | 0.001508333
166 | 0.001552778
167 | 0.001525
168 | 0.001525
169 | 0.001508333
170 | 0.001508333
171 | 0.001466667
172 | 0.001491667
173 | 0.001461111
174 | 0.001519444
175 | 0.001502778
176 | 0.001472222
177 | 0.001525
178 | 0.001444444
179 | 0.001461111
180 | 0.001513889
181 | 0.001461111
182 | 0.001530556
183 | 0.001422222
184 | 0.001438889
185 | 0.001497222
186 | 0.001461111
187 | 0.001433333
188 | 0.001444444
189 | 0.001444444
190 | 0.001491667
191 | 0.001461111
192 | 0.001438889
193 | 0.00145
194 | 0.001486111
195 | 0.001438889
196 | 0.001433333
197 | 0.001455556
198 | 0.001438889
199 | 0.00145
200 | 0.001461111
201 | 0.001427778
202 | 0.0014
203 | 0.001405556
204 | 0.001405556
205 | 0.001438889
206 | 0.001411111
207 | 0.001372222
208 | 0.001411111
209 | 0.001486111
210 | 0.001416667
211 | 0.00145
212 | 0.001383333
213 | 0.001372222
214 | 0.001394444
215 | 0.001394444
216 | 0.001416667
217 | 0.001366667
218 | 0.001422222
219 | 0.001444444
220 | 0.001433333
221 | 0.001361111
222 | 0.0014
223 | 0.001372222
224 | 0.001338889
225 | 0.001344444
226 | 0.0014
227 | 0.001422222
228 | 0.001366667
229 | 0.001394444
230 | 0.001286111
231 | 0.001366667
232 | 0.001405556
233 | 0.001344444
234 | 0.00135
235 | 0.001383333
236 | 0.001366667
237 | 0.001338889
238 | 0.001383333
239 | 0.001344444
240 | 0.001355556
241 | 0.001338889
242 | 0.001319444
243 | 0.001355556
244 | 0.001311111
245 | 0.001311111
246 | 0.001338889
247 | 0.001361111
248 | 0.001405556
249 | 0.00135
250 | 0.001327778
251 | 0.001291667
252 | 0.001372222
253 | 0.001366667
254 | 0.001327778
255 | 0.00135
256 | 0.001327778
257 | 0.001316667
258 | 0.001286111
259 | 0.001311111
260 | 0.001366667
261 | 0.001280556
262 | 0.001327778
263 | 0.001355556
264 | 0.001319444
265 | 0.001280556
266 | 0.001286111
267 | 0.001394444
268 | 0.001316667
269 | 0.001275
270 | 0.001311111
271 | 0.001311111
272 | 0.001291667
273 | 0.001316667
274 | 0.001258333
275 | 0.001319444
276 | 0.001297222
277 | 0.001275
278 | 0.001316667
279 | 0.001333333
280 | 0.001236111
281 | 0.001297222
282 | 0.001252778
283 | 0.001247222
284 | 0.001252778
285 | 0.001297222
286 | 0.001241667
287 | 0.001263889
288 | 0.001316667
289 | 0.001311111
290 | 0.001247222
291 | 0.001258333
292 | 0.001263889
293 | 0.001225
294 | 0.001275
295 | 0.001275
296 | 0.001263889
297 | 0.001302778
298 | 0.001297222
299 | 0.001316667
300 | 0.001338889
301 | 0.001316667
302 | 0.001275
303 | 0.001286111
304 | 0.001297222
305 | 0.001275
306 | 0.001219444
307 | 0.001252778
308 | 0.001297222
309 | 0.001297222
310 | 0.001291667
311 | 0.001219444
312 | 0.001269444
313 | 0.001275
314 | 0.001247222
315 | 0.001286111
316 | 0.001263889
317 | 0.001252778
318 | 0.001247222
319 | 0.001269444
320 | 0.001302778
321 | 0.001247222
322 | 0.001241667
323 | 0.001258333
324 | 0.001311111
325 | 0.001236111
326 | 0.001230556
327 | 0.001319444
328 | 0.001263889
329 | 0.001280556
330 | 0.001230556
331 | 0.001263889
332 | 0.001252778
333 | 0.001302778
334 | 0.001302778
335 | 0.001291667
336 | 0.001316667
337 | 0.001269444
338 | 0.001311111
339 | 0.001241667
340 | 0.001286111
341 | 0.001213889
342 | 0.001230556
343 | 0.001311111
344 | 0.001208333
345 | 0.001252778
346 | 0.001202778
347 | 0.001169444
348 | 0.001219444
349 | 0.001213889
350 | 0.001225
351 | 0.001163889
352 | 0.001202778
353 | 0.001286111
354 | 0.001197222
355 | 0.001208333
356 | 0.001247222
357 | 0.001241667
358 | 0.001158333
359 | 0.001191667
360 | 0.001197222
361 | 0.001230556
362 | 0.001208333
363 | 0.001241667
364 | 0.001208333
365 | 0.001202778
366 | 0.001225
367 | 0.001219444
368 | 0.001269444
369 | 0.001280556
370 | 0.001202778
371 | 0.001291667
372 | 0.001197222
373 | 0.001269444
374 | 0.001263889
375 | 0.001269444
376 | 0.001180556
377 | 0.001263889
378 | 0.001269444
379 | 0.001263889
380 | 0.001291667
381 | 0.001191667
382 | 0.001208333
383 | 0.001247222
384 | 0.001236111
385 | 0.001225
386 | 0.001316667
387 | 0.001327778
388 | 0.001286111
389 | 0.001241667
390 | 0.001247222
391 | 0.001269444
392 | 0.001263889
393 | 0.001269444
394 | 0.001291667
395 | 0.001302778
396 | 0.001263889
397 | 0.001252778
398 | 0.001286111
399 | 0.001275
400 | 0.001258333
401 | 0.001258333
402 | 0.001230556
403 | 0.001252778
404 | 0.001258333
405 | 0.001241667
406 | 0.001311111
407 | 0.001280556
408 | 0.001327778
409 | 0.001258333
410 | 0.001280556
411 | 0.001311111
412 | 0.001275
413 | 0.001286111
414 | 0.001252778
415 | 0.001280556
416 | 0.001269444
417 | 0.001247222
418 | 0.001302778
419 | 0.001258333
420 | 0.001269444
421 | 0.001311111
422 | 0.001263889
423 | 0.001291667
424 | 0.001280556
425 | 0.001230556
426 | 0.001297222
427 | 0.001286111
428 | 0.001213889
429 | 0.001297222
430 | 0.001208333
431 | 0.001286111
432 | 0.001280556
433 | 0.001252778
434 | 0.001252778
435 | 0.001280556
436 | 0.001252778
437 | 0.001247222
438 | 0.001230556
439 | 0.001236111
440 | 0